## Sheet1
Potential applied (V) | Time (s) | WE(1).Current (A) | WE(1).Potential (V) | Scan | Index | Q+ | Q- | Current range
0.3153992 | 6.688201 | -2.532959e-08 | 0.3136597 | 1 | 1 | 4.163959e-07 | -5.294724e-07 | 100 nA
0.3207397 | 7.044239 | -6.622314e-09 | 0.3191223 | 1 | 2 | 4.163959e-07 | -5.294724e-07 | 100 nA
0.3260803 | 7.400277 | 2.532959e-09 | 0.3246155 | 1 | 3 | 4.163959e-07 | -5.294724e-07 | 100 nA
0.3314209 | 7.756315 | 1.480103e-08 | 0.3299561 | 1 | 4 | 4.163959e-07 | -5.294724e-07 | 100 nA
0.3367615 | 8.112353 | 2.383423e-08 | 0.3352966 | 1 | 5 | 4.163959e-07 | -5.294724e-07 | 100 nA
0.3421021 | 8.468391 | 3.100586e-08 | 0.3405151 | 1 | 6 | 4.163959e-07 | -5.294724e-07 | 100 nA
0.3474426 | 8.824429 | 4.104614e-08 | 0.3460388 | 1 | 7 | 4.163959e-07 | -5.294724e-07 | 100 nA
0.3527832 | 9.180467 | 4.968262e-08 | 0.3512878 | 1 | 8 | 4.163959e-07 | -5.294724e-07 | 100 nA
0.3581238 | 9.536505 | 5.682373e-08 | 0.3564758 | 1 | 9 | 4.163959e-07 | -5.294724e-07 | 100 nA
0.3634644 | 9.892543 | 6.610107e-08 | 0.3627319 | 1 | 10 | 4.163959e-07 | -5.294724e-07 | 100 nA
0.3688049 | 10.24858 | 7.516479e-08 | 0.3672485 | 1 | 11 | 4.163959e-07 | -5.294724e-07 | 100 nA
0.3741455 | 10.60462 | 8.404541e-08 | 0.3726196 | 1 | 12 | 4.163959e-07 | -5.294724e-07 | 100 nA
0.3794861 | 10.96066 | 9.347534e-08 | 0.3781128 | 1 | 13 | 4.163959e-07 | -5.294724e-07 | 100 nA
0.3848267 | 11.31669 | 1.013489e-07 | 0.3834839 | 1 | 14 | 4.163959e-07 | -5.294724e-07 | 100 nA
0.3901672 | 11.67273 | 1.125183e-07 | 0.3889771 | 1 | 15 | 4.163959e-07 | -5.294724e-07 | 100 nA
0.3955078125 | 12.02877 | 1.251221e-07 | 0.3938599 | 1 | 16 | 4.163959e-07 | -5.294724e-07 | 100 nA
0.4008484 | 12.38481 | 1.363525e-07 | 0.3995361 | 1 | 17 | 4.163959e-07 | -5.294724e-07 | 100 nA
0.3955078125 | 12.74085 | 8.352661e-08 | 0.3941956 | 1 | 18 | 4.163959e-07 | -5.294724e-07 | 100 nA
0.3901672 | 13.09688 | 4.718018e-08 | 0.3879395 | 1 | 19 | 4.163959e-07 | -5.294724e-07 | 100 nA
0.3848267 | 13.45292 | 2.200317e-08 | 0.3830261 | 1 | 20 | 4.163959e-07 | -5.294724e-07 | 100 nA
0.3794861 | 13.80896 | 2.960205e-09 | 0.3778992 | 1 | 21 | 4.163959e-07 | -5.294724e-07 | 100 nA
0.3741455 | 14.165 | -1.730347e-08 | 0.3726196 | 1 | 22 | 4.163959e-07 | -5.294724e-07 | 100 nA
0.3688049 | 14.52104 | -3.363037e-08 | 0.3670959 | 1 | 23 | 4.163959e-07 | -5.294724e-07 | 100 nA
0.3634644 | 14.87707 | -4.705811e-08 | 0.3616943 | 1 | 24 | 4.163959e-07 | -5.294724e-07 | 100 nA
0.3581238 | 15.23311 | -6.103515625e-08 | 0.3566284 | 1 | 25 | 4.163959e-07 | -5.294724e-07 | 100 nA
0.3527832 | 15.58915 | -7.150269e-08 | 0.3511963 | 1 | 26 | 4.163959e-07 | -5.294724e-07 | 100 nA
0.3474426 | 15.94519 | -8.169556e-08 | 0.3456421 | 1 | 27 | 4.163959e-07 | -5.294724e-07 | 100 nA
0.3421021 | 16.30123 | -8.978271e-08 | 0.3392944 | 1 | 28 | 4.163959e-07 | -5.294724e-07 | 100 nA
0.3367615 | 16.65726 | -9.649658e-08 | 0.3348999 | 1 | 29 | 4.163959e-07 | -5.294724e-07 | 100 nA
0.3314209 | 17.0133 | -1.043701e-07 | 0.3296509 | 1 | 30 | 4.163959e-07 | -5.294724e-07 | 100 nA
0.3260803 | 17.36934 | -1.090088e-07 | 0.3242798 | 1 | 31 | 4.163959e-07 | -5.294724e-07 | 100 nA
0.3207397 | 17.72538 | -1.129456e-07 | 0.3190613 | 1 | 32 | 4.163959e-07 | -5.294724e-07 | 100 nA
0.3153992 | 18.08142 | -1.178894e-07 | 0.3136902 | 1 | 33 | 4.163959e-07 | -5.294724e-07 | 100 nA
0.3100586 | 18.43745 | -1.210022e-07 | 0.3085022 | 1 | 34 | 4.163959e-07 | -5.294724e-07 | 100 nA
0.304718 | 18.79349 | -1.239929e-07 | 0.3030396 | 1 | 35 | 4.163959e-07 | -5.294724e-07 | 100 nA
0.2993774 | 19.14953 | -1.265869e-07 | 0.2976074 | 1 | 36 | 4.163959e-07 | -5.294724e-07 | 100 nA
0.304718 | 19.50557 | -8.288574e-08 | 0.3033752 | 1 | 37 | 4.163959e-07 | -5.294724e-07 | 100 nA
0.3100586 | 19.86161 | -5.79834e-08 | 0.308136 | 1 | 38 | 4.163959e-07 | -5.294724e-07 | 100 nA
0.3153992 | 20.21764 | -3.85437e-08 | 0.3137207 | 2 | 39 | 3.699679e-07 | -5.622317e-07 | 100 nA
0.3207397 | 20.57368 | -2.105713e-08 | 0.3189392 | 2 | 40 | 3.699679e-07 | -5.622317e-07 | 100 nA
0.3260803 | 20.92972 | -1.013184e-08 | 0.3244629 | 2 | 41 | 3.699679e-07 | -5.622317e-07 | 100 nA
0.3314209 | 21.28576 | 1.739502e-09 | 0.329834 | 2 | 42 | 3.699679e-07 | -5.622317e-07 | 100 nA
0.3367615 | 21.6418 | 1.428223e-08 | 0.3348389 | 2 | 43 | 3.699679e-07 | -5.622317e-07 | 100 nA
0.3421021 | 21.99783 | 2.249146e-08 | 0.3405457 | 2 | 44 | 3.699679e-07 | -5.622317e-07 | 100 nA
0.3474426 | 22.35387 | 3.189087e-08 | 0.3459473 | 2 | 45 | 3.699679e-07 | -5.622317e-07 | 100 nA
0.3527832 | 22.70991 | 4.18396e-08 | 0.3512268 | 2 | 46 | 3.699679e-07 | -5.622317e-07 | 100 nA
0.3581238 | 23.06595 | 4.989624e-08 | 0.3565979 | 2 | 47 | 3.699679e-07 | -5.622317e-07 | 100 nA
0.3634644 | 23.42199 | 5.859375e-08 | 0.3619385 | 2 | 48 | 3.699679e-07 | -5.622317e-07 | 100 nA
0.3688049 | 23.77802 | 6.787109375e-08 | 0.367218 | 2 | 49 | 3.699679e-07 | -5.622317e-07 | 100 nA
0.3741455 | 24.13406 | 7.510376e-08 | 0.3728027 | 2 | 50 | 3.699679e-07 | -5.622317e-07 | 100 nA
0.3794861 | 24.4901 | 8.651733e-08 | 0.3778381 | 2 | 51 | 3.699679e-07 | -5.622317e-07 | 100 nA
0.3848267 | 24.84614 | 9.457397e-08 | 0.3833923 | 2 | 52 | 3.699679e-07 | -5.622317e-07 | 100 nA
0.3901672 | 25.20218 | 1.057434e-07 | 0.388671875 | 2 | 53 | 3.699679e-07 | -5.622317e-07 | 100 nA
0.3955078125 | 25.55821 | 1.177063e-07 | 0.394104 | 2 | 54 | 3.699679e-07 | -5.622317e-07 | 100 nA
0.4008484 | 25.91425 | 1.309509e-07 | 0.3993225 | 2 | 55 | 3.699679e-07 | -5.622317e-07 | 100 nA
0.3955078125 | 26.27029 | 7.86438e-08 | 0.3939819 | 2 | 56 | 3.699679e-07 | -5.622317e-07 | 100 nA
0.3901672 | 26.62633 | 4.449463e-08 | 0.3883972 | 2 | 57 | 3.699679e-07 | -5.622317e-07 | 100 nA
0.3848267 | 26.98237 | 1.678467e-08 | 0.3832703 | 2 | 58 | 3.699679e-07 | -5.622317e-07 | 100 nA
0.3794861 | 27.3384 | -3.753662e-09 | 0.3774414 | 2 | 59 | 3.699679e-07 | -5.622317e-07 | 100 nA
0.3741455 | 27.69444 | -2.069092e-08 | 0.372345 | 2 | 60 | 3.699679e-07 | -5.622317e-07 | 100 nA
0.3688049 | 28.05048 | -3.671265e-08 | 0.367218 | 2 | 61 | 3.699679e-07 | -5.622317e-07 | 100 nA
0.3634644 | 28.40652 | -5.014038e-08 | 0.3614807 | 2 | 62 | 3.699679e-07 | -5.622317e-07 | 100 nA
0.3581238 | 28.76256 | -6.417847e-08 | 0.3563843 | 2 | 63 | 3.699679e-07 | -5.622317e-07 | 100 nA
0.3527832 | 29.11859 | -7.369995e-08 | 0.3510132 | 2 | 64 | 3.699679e-07 | -5.622317e-07 | 100 nA
0.3474426 | 29.47463 | -8.355713e-08 | 0.3457642 | 2 | 65 | 3.699679e-07 | -5.622317e-07 | 100 nA
0.3421021 | 29.83067 | -9.262085e-08 | 0.3403931 | 2 | 66 | 3.699679e-07 | -5.622317e-07 | 100 nA
0.3367615 | 30.18671 | -1.000671e-07 | 0.3349915 | 2 | 67 | 3.699679e-07 | -5.622317e-07 | 100 nA
0.3314209 | 30.54275 | -1.051025e-07 | 0.3298035 | 2 | 68 | 3.699679e-07 | -5.622317e-07 | 100 nA
0.3260803 | 30.89878 | -1.123046875e-07 | 0.3240051 | 2 | 69 | 3.699679e-07 | -5.622317e-07 | 100 nA
0.3207397 | 31.25482 | -1.168518e-07 | 0.3190918 | 2 | 70 | 3.699679e-07 | -5.622317e-07 | 100 nA
0.3153992 | 31.61086 | -1.209717e-07 | 0.3130188 | 2 | 71 | 3.699679e-07 | -5.622317e-07 | 100 nA
0.3100586 | 31.9669 | -1.249695e-07 | 0.3086243 | 2 | 72 | 3.699679e-07 | -5.622317e-07 | 100 nA
0.304718 | 32.32294 | -1.268921e-07 | 0.302734375 | 2 | 73 | 3.699679e-07 | -5.622317e-07 | 100 nA
0.2993774 | 32.67897 | -1.308289e-07 | 0.2974854 | 2 | 74 | 3.699679e-07 | -5.622317e-07 | 100 nA
0.304718 | 33.03501 | -8.648682e-08 | 0.302734375 | 2 | 75 | 3.699679e-07 | -5.622317e-07 | 100 nA
0.3100586 | 33.39105 | -5.95703125e-08 | 0.3085327 | 2 | 76 | 3.699679e-07 | -5.622317e-07 | 100 nA