## Sheet1
Potential applied (V) | Time (s) | WE(1).Current (A) | WE(1).Potential (V) | Scan | Index | Q+ | Q- | Current range
0.3153992 | 6.416154 | -9.429932e-09 | 0.3135681 | 1 | 1 | 3.253028e-07 | -3.377587e-07 | 100 nA
0.3207397 | 6.549668 | 2.06604e-08 | 0.3191223 | 1 | 2 | 3.253028e-07 | -3.377587e-07 | 100 nA
0.3260803 | 6.683182 | 4.299927e-08 | 0.3245544 | 1 | 3 | 3.253028e-07 | -3.377587e-07 | 100 nA
0.3314209 | 6.816696 | 6.192017e-08 | 0.3296814 | 1 | 4 | 3.253028e-07 | -3.377587e-07 | 100 nA
0.3367615 | 6.95021 | 7.965088e-08 | 0.3353577 | 1 | 5 | 3.253028e-07 | -3.377587e-07 | 100 nA
0.3421021 | 7.083724 | 9.423828125e-08 | 0.3407898 | 1 | 6 | 3.253028e-07 | -3.377587e-07 | 100 nA
0.3474426 | 7.217238 | 1.072998e-07 | 0.3460083 | 1 | 7 | 3.253028e-07 | -3.377587e-07 | 100 nA
0.3527832 | 7.350752 | 1.213684e-07 | 0.3514709 | 1 | 8 | 3.253028e-07 | -3.377587e-07 | 100 nA
0.3581238 | 7.484266 | 1.34552e-07 | 0.3569031 | 1 | 9 | 3.253028e-07 | -3.377587e-07 | 100 nA
0.3634644 | 7.61778 | 1.447144e-07 | 0.3621826 | 1 | 10 | 3.253028e-07 | -3.377587e-07 | 100 nA
0.3688049 | 7.751294 | 1.576233e-07 | 0.3674011 | 1 | 11 | 3.253028e-07 | -3.377587e-07 | 100 nA
0.3741455 | 7.884808 | 1.712036e-07 | 0.3727722 | 1 | 12 | 3.253028e-07 | -3.377587e-07 | 100 nA
0.3794861 | 8.018322 | 1.832581e-07 | 0.3782654 | 1 | 13 | 3.253028e-07 | -3.377587e-07 | 100 nA
0.3848267 | 8.151836 | 1.977234e-07 | 0.3834534 | 1 | 14 | 3.253028e-07 | -3.377587e-07 | 100 nA
0.3901672 | 8.28535 | 2.127991e-07 | 0.3888855 | 1 | 15 | 3.253028e-07 | -3.377587e-07 | 100 nA
0.3955078125 | 8.418864 | 2.288208e-07 | 0.3943481 | 1 | 16 | 3.253028e-07 | -3.377587e-07 | 100 nA
0.4008484 | 8.552378 | 2.455444e-07 | 0.3995972 | 1 | 17 | 3.253028e-07 | -3.377587e-07 | 100 nA
0.3955078125 | 8.685892 | 1.324768e-07 | 0.3937988 | 1 | 18 | 3.253028e-07 | -3.377587e-07 | 100 nA
0.3901672 | 8.819406 | 7.12890625e-08 | 0.3885498 | 1 | 19 | 3.253028e-07 | -3.377587e-07 | 100 nA
0.3848267 | 8.95292 | 2.83203125e-08 | 0.3832092 | 1 | 20 | 3.253028e-07 | -3.377587e-07 | 100 nA
0.3794861 | 9.086434 | -5.157471e-09 | 0.37854 | 1 | 21 | 3.253028e-07 | -3.377587e-07 | 100 nA
0.3741455 | 9.219948 | -3.302002e-08 | 0.3726196 | 1 | 22 | 3.253028e-07 | -3.377587e-07 | 100 nA
0.3688049 | 9.353462 | -5.639648e-08 | 0.3670044 | 1 | 23 | 3.253028e-07 | -3.377587e-07 | 100 nA
0.3634644 | 9.486976 | -7.739258e-08 | 0.3616333 | 1 | 24 | 3.253028e-07 | -3.377587e-07 | 100 nA
0.3581238 | 9.62049 | -9.686279e-08 | 0.3563232 | 1 | 25 | 3.253028e-07 | -3.377587e-07 | 100 nA
0.3527832 | 9.754004 | -1.165466e-07 | 0.3507385 | 1 | 26 | 3.253028e-07 | -3.377587e-07 | 100 nA
0.3474426 | 9.887518 | -1.313477e-07 | 0.3453979 | 1 | 27 | 3.253028e-07 | -3.377587e-07 | 100 nA
0.3421021 | 10.02103 | -1.474915e-07 | 0.3401489 | 1 | 28 | 3.253028e-07 | -3.377587e-07 | 100 nA
0.3367615 | 10.15455 | -1.62262e-07 | 0.3349915 | 1 | 29 | 3.253028e-07 | -3.377587e-07 | 100 nA
0.3314209 | 10.28806 | -1.769714e-07 | 0.3295898 | 1 | 30 | 3.253028e-07 | -3.377587e-07 | 100 nA
0.3260803 | 10.42157 | -1.90094e-07 | 0.3242798 | 1 | 31 | 3.253028e-07 | -3.377587e-07 | 100 nA
0.3207397 | 10.55509 | -2.022095e-07 | 0.3186035 | 1 | 32 | 3.253028e-07 | -3.377587e-07 | 100 nA
0.3153992 | 10.6886 | -2.123413e-07 | 0.3135071 | 1 | 33 | 3.253028e-07 | -3.377587e-07 | 100 nA
0.3100586 | 10.82212 | -2.2229e-07 | 0.3078918 | 1 | 34 | 3.253028e-07 | -3.377587e-07 | 100 nA
0.304718 | 10.95563 | -2.291565e-07 | 0.3025818 | 1 | 35 | 3.253028e-07 | -3.377587e-07 | 100 nA
0.2993774 | 11.08914 | -2.358398e-07 | 0.2974243 | 1 | 36 | 3.253028e-07 | -3.377587e-07 | 100 nA
0.304718 | 11.22266 | -1.387939e-07 | 0.3029785 | 1 | 37 | 3.253028e-07 | -3.377587e-07 | 100 nA
0.3100586 | 11.35617 | -8.615112e-08 | 0.3082886 | 1 | 38 | 3.253028e-07 | -3.377587e-07 | 100 nA
0.3153992 | 11.48969 | -5.014038e-08 | 0.3140869 | 2 | 39 | 2.660713e-07 | -3.673031e-07 | 100 nA
0.3207397 | 11.6232 | -1.858521e-08 | 0.3193054 | 2 | 40 | 2.660713e-07 | -3.673031e-07 | 100 nA
0.3260803 | 11.75671 | 5.950928e-09 | 0.3243408 | 2 | 41 | 2.660713e-07 | -3.673031e-07 | 100 nA
0.3314209 | 11.89023 | 2.783203125e-08 | 0.3288269 | 2 | 42 | 2.660713e-07 | -3.673031e-07 | 100 nA
0.3367615 | 12.02374 | 4.711914e-08 | 0.3350525 | 2 | 43 | 2.660713e-07 | -3.673031e-07 | 100 nA
0.3421021 | 12.15726 | 6.304932e-08 | 0.3405457 | 2 | 44 | 2.660713e-07 | -3.673031e-07 | 100 nA
0.3474426 | 12.29077 | 7.940674e-08 | 0.3455505 | 2 | 45 | 2.660713e-07 | -3.673031e-07 | 100 nA
0.3527832 | 12.42428 | 9.30481e-08 | 0.3514404 | 2 | 46 | 2.660713e-07 | -3.673031e-07 | 100 nA
0.3581238 | 12.5578 | 1.079407e-07 | 0.3567505 | 2 | 47 | 2.660713e-07 | -3.673031e-07 | 100 nA
0.3634644 | 12.69131 | 1.223145e-07 | 0.3607178 | 2 | 48 | 2.660713e-07 | -3.673031e-07 | 100 nA
0.3688049 | 12.82483 | 1.351318e-07 | 0.3674622 | 2 | 49 | 2.660713e-07 | -3.673031e-07 | 100 nA
0.3741455 | 12.95834 | 1.483459e-07 | 0.3726807 | 2 | 50 | 2.660713e-07 | -3.673031e-07 | 100 nA
0.3794861 | 13.09185 | 1.633911e-07 | 0.3780823 | 2 | 51 | 2.660713e-07 | -3.673031e-07 | 100 nA
0.3848267 | 13.22537 | 1.782532e-07 | 0.3835144 | 2 | 52 | 2.660713e-07 | -3.673031e-07 | 100 nA
0.3901672 | 13.35888 | 1.937561e-07 | 0.3892822 | 2 | 53 | 2.660713e-07 | -3.673031e-07 | 100 nA
0.3955078125 | 13.4924 | 2.097168e-07 | 0.3942566 | 2 | 54 | 2.660713e-07 | -3.673031e-07 | 100 nA
0.4008484 | 13.62591 | 2.270508e-07 | 0.3996277 | 2 | 55 | 2.660713e-07 | -3.673031e-07 | 100 nA
0.3955078125 | 13.75942 | 1.157837e-07 | 0.3940125 | 2 | 56 | 2.660713e-07 | -3.673031e-07 | 100 nA
0.3901672 | 13.89294 | 5.847168e-08 | 0.3886414 | 2 | 57 | 2.660713e-07 | -3.673031e-07 | 100 nA
0.3848267 | 14.02645 | 1.626587e-08 | 0.3831787 | 2 | 58 | 2.660713e-07 | -3.673031e-07 | 100 nA
0.3794861 | 14.15997 | -1.568604e-08 | 0.3778687 | 2 | 59 | 2.660713e-07 | -3.673031e-07 | 100 nA
0.3741455 | 14.29348 | -4.400635e-08 | 0.3724976 | 2 | 60 | 2.660713e-07 | -3.673031e-07 | 100 nA
0.3688049 | 14.42699 | -6.765747e-08 | 0.3669739 | 2 | 61 | 2.660713e-07 | -3.673031e-07 | 100 nA
0.3634644 | 14.56051 | -8.911133e-08 | 0.3616333 | 2 | 62 | 2.660713e-07 | -3.673031e-07 | 100 nA
0.3581238 | 14.69402 | -1.078491e-07 | 0.3561096 | 2 | 63 | 2.660713e-07 | -3.673031e-07 | 100 nA
0.3527832 | 14.82754 | -1.249084e-07 | 0.3507996 | 2 | 64 | 2.660713e-07 | -3.673031e-07 | 100 nA
0.3474426 | 14.96105 | -1.418152e-07 | 0.3454285 | 2 | 65 | 2.660713e-07 | -3.673031e-07 | 100 nA
0.3421021 | 15.09456 | -1.570435e-07 | 0.3404846 | 2 | 66 | 2.660713e-07 | -3.673031e-07 | 100 nA
0.3367615 | 15.22808 | -1.727905e-07 | 0.3346252 | 2 | 67 | 2.660713e-07 | -3.673031e-07 | 100 nA
0.3314209 | 15.36159 | -1.859741e-07 | 0.3294373 | 2 | 68 | 2.660713e-07 | -3.673031e-07 | 100 nA
0.3260803 | 15.49511 | -1.981201e-07 | 0.3240662 | 2 | 69 | 2.660713e-07 | -3.673031e-07 | 100 nA
0.3207397 | 15.62862 | -2.093811e-07 | 0.3188477 | 2 | 70 | 2.660713e-07 | -3.673031e-07 | 100 nA
0.3153992 | 15.76213 | -2.197265625e-07 | 0.313385 | 2 | 71 | 2.660713e-07 | -3.673031e-07 | 100 nA
0.3100586 | 15.89565 | -2.294921875e-07 | 0.308136 | 2 | 72 | 2.660713e-07 | -3.673031e-07 | 100 nA
0.304718 | 16.02916 | -2.376404e-07 | 0.3027039 | 2 | 73 | 2.660713e-07 | -3.673031e-07 | 100 nA
0.2993774 | 16.16268 | -2.432251e-07 | 0.2971802 | 2 | 74 | 2.660713e-07 | -3.673031e-07 | 100 nA
0.304718 | 16.29619 | -1.453552e-07 | 0.3026733 | 2 | 75 | 2.660713e-07 | -3.673031e-07 | 100 nA
0.3100586 | 16.4297 | -9.25293e-08 | 0.3083496 | 2 | 76 | 2.660713e-07 | -3.673031e-07 | 100 nA