## Sheet1
Potential applied (V) | Time (s) | WE(1).Current (A) | WE(1).Potential (V) | Scan | Index | Q+ | Q- | Current range
0.3153992 | 8.119357 | -3.659058e-08 | 0.3138123 | 1 | 1 | 6.628456e-07 | -9.428151e-07 | 100 nA
0.3207397 | 9.187472 | -2.432251e-08 | 0.3188782 | 1 | 2 | 6.628456e-07 | -9.428151e-07 | 100 nA
0.3260803 | 10.25559 | -1.522827e-08 | 0.3244629 | 1 | 3 | 6.628456e-07 | -9.428151e-07 | 100 nA
0.3314209 | 11.3237 | -7.69043e-09 | 0.3296509 | 1 | 4 | 6.628456e-07 | -9.428151e-07 | 100 nA
0.3367615 | 12.39182 | -1.312256e-09 | 0.3351746 | 1 | 5 | 6.628456e-07 | -9.428151e-07 | 100 nA
0.3421021 | 13.45993 | 5.0354e-09 | 0.3404236 | 1 | 6 | 6.628456e-07 | -9.428151e-07 | 100 nA
0.3474426 | 14.52805 | 1.126099e-08 | 0.3459167 | 1 | 7 | 6.628456e-07 | -9.428151e-07 | 100 nA
0.3527832 | 15.59616 | 1.812744e-08 | 0.3512268 | 1 | 8 | 6.628456e-07 | -9.428151e-07 | 100 nA
0.3581238 | 16.66428 | 2.203369e-08 | 0.3564453125 | 1 | 9 | 6.628456e-07 | -9.428151e-07 | 100 nA
0.3634644 | 17.73239 | 2.938843e-08 | 0.3619385 | 1 | 10 | 6.628456e-07 | -9.428151e-07 | 100 nA
0.3688049 | 18.80051 | 3.549194e-08 | 0.3673706 | 1 | 11 | 6.628456e-07 | -9.428151e-07 | 100 nA
0.3741455 | 19.86862 | 4.205322e-08 | 0.3728333 | 1 | 12 | 6.628456e-07 | -9.428151e-07 | 100 nA
0.3794861 | 20.93674 | 5.197144e-08 | 0.3778992 | 1 | 13 | 6.628456e-07 | -9.428151e-07 | 100 nA
0.3848267 | 22.00485 | 6.011963e-08 | 0.3833618 | 1 | 14 | 6.628456e-07 | -9.428151e-07 | 100 nA
0.3901672 | 23.07297 | 6.860352e-08 | 0.3888245 | 1 | 15 | 6.628456e-07 | -9.428151e-07 | 100 nA
0.3955078125 | 24.14108 | 8.029175e-08 | 0.3940735 | 1 | 16 | 6.628456e-07 | -9.428151e-07 | 100 nA
0.4008484 | 25.2092 | 9.09729e-08 | 0.3994140625 | 1 | 17 | 6.628456e-07 | -9.428151e-07 | 100 nA
0.3955078125 | 26.27731 | 5.578613e-08 | 0.3938293 | 1 | 18 | 6.628456e-07 | -9.428151e-07 | 100 nA
0.3901672 | 27.34543 | 3.237915e-08 | 0.3887634 | 1 | 19 | 6.628456e-07 | -9.428151e-07 | 100 nA
0.3848267 | 28.41354 | 1.525879e-08 | 0.383667 | 1 | 20 | 6.628456e-07 | -9.428151e-07 | 100 nA
0.3794861 | 29.48166 | 1.800537e-09 | 0.3780518 | 1 | 21 | 6.628456e-07 | -9.428151e-07 | 100 nA
0.3741455 | 30.54977 | -1.016235e-08 | 0.372406 | 1 | 22 | 6.628456e-07 | -9.428151e-07 | 100 nA
0.3688049 | 31.61789 | -2.023315e-08 | 0.3674927 | 1 | 23 | 6.628456e-07 | -9.428151e-07 | 100 nA
0.3634644 | 32.686 | -2.774048e-08 | 0.3618774 | 1 | 24 | 6.628456e-07 | -9.428151e-07 | 100 nA
0.3581238 | 33.75412 | -3.549194e-08 | 0.3564758 | 1 | 25 | 6.628456e-07 | -9.428151e-07 | 100 nA
0.3527832 | 34.82223 | -4.013062e-08 | 0.3511047 | 1 | 26 | 6.628456e-07 | -9.428151e-07 | 100 nA
0.3474426 | 35.89035 | -4.464722e-08 | 0.345703125 | 1 | 27 | 6.628456e-07 | -9.428151e-07 | 100 nA
0.3421021 | 36.95846 | -5.023193e-08 | 0.3401794 | 1 | 28 | 6.628456e-07 | -9.428151e-07 | 100 nA
0.3367615 | 38.02658 | -5.264282e-08 | 0.3351135 | 1 | 29 | 6.628456e-07 | -9.428151e-07 | 100 nA
0.3314209 | 39.09469 | -5.300903e-08 | 0.3296509 | 1 | 30 | 6.628456e-07 | -9.428151e-07 | 100 nA
0.3260803 | 40.16281 | -5.667114e-08 | 0.3242798 | 1 | 31 | 6.628456e-07 | -9.428151e-07 | 100 nA
0.3207397 | 41.23092 | -5.941772e-08 | 0.3192139 | 1 | 32 | 6.628456e-07 | -9.428151e-07 | 100 nA
0.3153992 | 42.29904 | -6.182861e-08 | 0.3137207 | 1 | 33 | 6.628456e-07 | -9.428151e-07 | 100 nA
0.3100586 | 43.36715 | -6.460571e-08 | 0.3082581 | 1 | 34 | 6.628456e-07 | -9.428151e-07 | 100 nA
0.304718 | 44.43527 | -6.628418e-08 | 0.302887 | 1 | 35 | 6.628456e-07 | -9.428151e-07 | 100 nA
0.2993774 | 45.50338 | -6.973267e-08 | 0.2973938 | 1 | 36 | 6.628456e-07 | -9.428151e-07 | 100 nA
0.304718 | 46.5715 | -4.867554e-08 | 0.3029785 | 1 | 37 | 6.628456e-07 | -9.428151e-07 | 100 nA
0.3100586 | 47.63961 | -3.604126e-08 | 0.3082886 | 1 | 38 | 6.628456e-07 | -9.428151e-07 | 100 nA
0.3153992 | 48.70773 | -2.545166e-08 | 0.3135986 | 2 | 39 | 6.600423e-07 | -9.024609e-07 | 100 nA
0.3207397 | 49.77584 | -1.803589e-08 | 0.3190002 | 2 | 40 | 6.600423e-07 | -9.024609e-07 | 100 nA
0.3260803 | 50.84396 | -9.155273e-09 | 0.3241272 | 2 | 41 | 6.600423e-07 | -9.024609e-07 | 100 nA
0.3314209 | 51.91207 | -1.647949e-09 | 0.3296509 | 2 | 42 | 6.600423e-07 | -9.024609e-07 | 100 nA
0.3367615 | 52.98019 | 2.990723e-09 | 0.3351746 | 2 | 43 | 6.600423e-07 | -9.024609e-07 | 100 nA
0.3421021 | 54.0483 | 9.94873e-09 | 0.3405151 | 2 | 44 | 6.600423e-07 | -9.024609e-07 | 100 nA
0.3474426 | 55.11642 | 1.538086e-08 | 0.3454895 | 2 | 45 | 6.600423e-07 | -9.024609e-07 | 100 nA
0.3527832 | 56.18453 | 1.931763e-08 | 0.3511353 | 2 | 46 | 6.600423e-07 | -9.024609e-07 | 100 nA
0.3581238 | 57.25265 | 2.597046e-08 | 0.3565369 | 2 | 47 | 6.600423e-07 | -9.024609e-07 | 100 nA
0.3634644 | 58.32076 | 2.981567e-08 | 0.3617859 | 2 | 48 | 6.600423e-07 | -9.024609e-07 | 100 nA
0.3688049 | 59.38888 | 3.619385e-08 | 0.367218 | 2 | 49 | 6.600423e-07 | -9.024609e-07 | 100 nA
0.3741455 | 60.45699 | 4.434204e-08 | 0.3723755 | 2 | 50 | 6.600423e-07 | -9.024609e-07 | 100 nA
0.3794861 | 61.52511 | 4.904175e-08 | 0.3782043 | 2 | 51 | 6.600423e-07 | -9.024609e-07 | 100 nA
0.3848267 | 62.59322 | 5.737305e-08 | 0.3833923 | 2 | 52 | 6.600423e-07 | -9.024609e-07 | 100 nA
0.3901672 | 63.66134 | 6.64978e-08 | 0.3888245 | 2 | 53 | 6.600423e-07 | -9.024609e-07 | 100 nA
0.3955078125 | 64.72945 | 7.611084e-08 | 0.3936768 | 2 | 54 | 6.600423e-07 | -9.024609e-07 | 100 nA
0.4008484 | 65.79757 | 8.813477e-08 | 0.3993835 | 2 | 55 | 6.600423e-07 | -9.024609e-07 | 100 nA
0.3955078125 | 66.86568 | 5.374146e-08 | 0.3922119 | 2 | 56 | 6.600423e-07 | -9.024609e-07 | 100 nA
0.3901672 | 67.9338 | 3.02124e-08 | 0.3885498 | 2 | 57 | 6.600423e-07 | -9.024609e-07 | 100 nA
0.3848267 | 69.00191 | 1.287842e-08 | 0.3830261 | 2 | 58 | 6.600423e-07 | -9.024609e-07 | 100 nA
0.3794861 | 70.07003 | -8.544921875e-10 | 0.3778381 | 2 | 59 | 6.600423e-07 | -9.024609e-07 | 100 nA
0.3741455 | 71.13814 | -1.123046875e-08 | 0.3725281 | 2 | 60 | 6.600423e-07 | -9.024609e-07 | 100 nA
0.3688049 | 72.20626 | -2.099609375e-08 | 0.3670654 | 2 | 61 | 6.600423e-07 | -9.024609e-07 | 100 nA
0.3634644 | 73.27437 | -2.813721e-08 | 0.3617554 | 2 | 62 | 6.600423e-07 | -9.024609e-07 | 100 nA
0.3581238 | 74.34249 | -3.527832e-08 | 0.3564148 | 2 | 63 | 6.600423e-07 | -9.024609e-07 | 100 nA
0.3527832 | 75.4106 | -4.116821e-08 | 0.3509216 | 2 | 64 | 6.600423e-07 | -9.024609e-07 | 100 nA
0.3474426 | 76.47872 | -4.3396e-08 | 0.3453979 | 2 | 65 | 6.600423e-07 | -9.024609e-07 | 100 nA
0.3421021 | 77.54683 | -4.855347e-08 | 0.3401794 | 2 | 66 | 6.600423e-07 | -9.024609e-07 | 100 nA
0.3367615 | 78.61495 | -5.133057e-08 | 0.3349609375 | 2 | 67 | 6.600423e-07 | -9.024609e-07 | 100 nA
0.3314209 | 79.68306 | -5.480957e-08 | 0.3294983 | 2 | 68 | 6.600423e-07 | -9.024609e-07 | 100 nA
0.3260803 | 80.75118 | -5.654907e-08 | 0.3243408 | 2 | 69 | 6.600423e-07 | -9.024609e-07 | 100 nA
0.3207397 | 81.81929 | -5.978394e-08 | 0.3190002 | 2 | 70 | 6.600423e-07 | -9.024609e-07 | 100 nA
0.3153992 | 82.88741 | -6.12793e-08 | 0.3134765625 | 2 | 71 | 6.600423e-07 | -9.024609e-07 | 100 nA
0.3100586 | 83.95552 | -6.338501e-08 | 0.3083801 | 2 | 72 | 6.600423e-07 | -9.024609e-07 | 100 nA
0.304718 | 85.02364 | -6.607056e-08 | 0.3031616 | 2 | 73 | 6.600423e-07 | -9.024609e-07 | 100 nA
0.2993774 | 86.09175 | -6.634521e-08 | 0.2976379 | 2 | 74 | 6.600423e-07 | -9.024609e-07 | 100 nA
0.304718 | 87.15987 | -4.821777e-08 | 0.3031311 | 2 | 75 | 6.600423e-07 | -9.024609e-07 | 100 nA
0.3100586 | 88.22798 | -3.323364e-08 | 0.3083801 | 2 | 76 | 6.600423e-07 | -9.024609e-07 | 100 nA