## Sheet1
Potential applied (V) | Time (s) | WE(1).Current (A) | WE(1).Potential (V) | Scan | Index | Q+ | Q- | Current range
0.3153992 | 6.222751 | 2.624512e-09 | 0.3137512 | 1 | 1 | 3.208974e-07 | -3.034486e-07 | 100 nA
0.3207397 | 6.329563 | 3.924561e-08 | 0.3188171 | 1 | 2 | 3.208974e-07 | -3.034486e-07 | 100 nA
0.3260803 | 6.436375 | 6.484985e-08 | 0.3244934 | 1 | 3 | 3.208974e-07 | -3.034486e-07 | 100 nA
0.3314209 | 6.543187 | 8.740234375e-08 | 0.3298645 | 1 | 4 | 3.208974e-07 | -3.034486e-07 | 100 nA
0.3367615 | 6.649999 | 1.070557e-07 | 0.3352356 | 1 | 5 | 3.208974e-07 | -3.034486e-07 | 100 nA
0.3421021 | 6.756811 | 1.226501e-07 | 0.3406677 | 1 | 6 | 3.208974e-07 | -3.034486e-07 | 100 nA
0.3474426 | 6.863623 | 1.38092e-07 | 0.3459473 | 1 | 7 | 3.208974e-07 | -3.034486e-07 | 100 nA
0.3527832 | 6.970435 | 1.51947e-07 | 0.3512573 | 1 | 8 | 3.208974e-07 | -3.034486e-07 | 100 nA
0.3581238 | 7.077247 | 1.663818e-07 | 0.3567505 | 1 | 9 | 3.208974e-07 | -3.034486e-07 | 100 nA
0.3634644 | 7.184059 | 1.795349e-07 | 0.3616943 | 1 | 10 | 3.208974e-07 | -3.034486e-07 | 100 nA
0.3688049 | 7.290871 | 1.916199e-07 | 0.3674011 | 1 | 11 | 3.208974e-07 | -3.034486e-07 | 100 nA
0.3741455 | 7.397683 | 2.077026e-07 | 0.373046875 | 1 | 12 | 3.208974e-07 | -3.034486e-07 | 100 nA
0.3794861 | 7.504495 | 2.224121e-07 | 0.3782654 | 1 | 13 | 3.208974e-07 | -3.034486e-07 | 100 nA
0.3848267 | 7.611307 | 2.393188e-07 | 0.3829956 | 1 | 14 | 3.208974e-07 | -3.034486e-07 | 100 nA
0.3901672 | 7.718119 | 2.549438e-07 | 0.3887024 | 1 | 15 | 3.208974e-07 | -3.034486e-07 | 100 nA
0.3955078125 | 7.824931 | 2.698059e-07 | 0.3945618 | 1 | 16 | 3.208974e-07 | -3.034486e-07 | 100 nA
0.4008484 | 7.931743 | 2.896729e-07 | 0.3998718 | 1 | 17 | 3.208974e-07 | -3.034486e-07 | 100 nA
0.3955078125 | 8.038555 | 1.544495e-07 | 0.3939819 | 1 | 18 | 3.208974e-07 | -3.034486e-07 | 100 nA
0.3901672 | 8.145367 | 8.276367e-08 | 0.3887329 | 1 | 19 | 3.208974e-07 | -3.034486e-07 | 100 nA
0.3848267 | 8.252179 | 3.186035e-08 | 0.3833313 | 1 | 20 | 3.208974e-07 | -3.034486e-07 | 100 nA
0.3794861 | 8.358991 | -6.04248e-09 | 0.3778076 | 1 | 21 | 3.208974e-07 | -3.034486e-07 | 100 nA
0.3741455 | 8.465803 | -3.668213e-08 | 0.3723145 | 1 | 22 | 3.208974e-07 | -3.034486e-07 | 100 nA
0.3688049 | 8.572615 | -6.552124e-08 | 0.3668213 | 1 | 23 | 3.208974e-07 | -3.034486e-07 | 100 nA
0.3634644 | 8.679427 | -8.874512e-08 | 0.3617554 | 1 | 24 | 3.208974e-07 | -3.034486e-07 | 100 nA
0.3581238 | 8.786239 | -1.102295e-07 | 0.3562012 | 1 | 25 | 3.208974e-07 | -3.034486e-07 | 100 nA
0.3527832 | 8.893051 | -1.303711e-07 | 0.3509827 | 1 | 26 | 3.208974e-07 | -3.034486e-07 | 100 nA
0.3474426 | 8.999863 | -1.50390625e-07 | 0.3453979 | 1 | 27 | 3.208974e-07 | -3.034486e-07 | 100 nA
0.3421021 | 9.106675 | -1.687012e-07 | 0.3401184 | 1 | 28 | 3.208974e-07 | -3.034486e-07 | 100 nA
0.3367615 | 9.213487 | -1.845398e-07 | 0.3349915 | 1 | 29 | 3.208974e-07 | -3.034486e-07 | 100 nA
0.3314209 | 9.320299 | -2.010803e-07 | 0.3294983 | 1 | 30 | 3.208974e-07 | -3.034486e-07 | 100 nA
0.3260803 | 9.427111 | -2.145081e-07 | 0.3237915 | 1 | 31 | 3.208974e-07 | -3.034486e-07 | 100 nA
0.3207397 | 9.533923 | -2.268677e-07 | 0.3188171 | 1 | 32 | 3.208974e-07 | -3.034486e-07 | 100 nA
0.3153992 | 9.640735 | -2.400818e-07 | 0.3132935 | 1 | 33 | 3.208974e-07 | -3.034486e-07 | 100 nA
0.3100586 | 9.747547 | -2.510681e-07 | 0.3077698 | 1 | 34 | 3.208974e-07 | -3.034486e-07 | 100 nA
0.304718 | 9.854359 | -2.601013e-07 | 0.3025513 | 1 | 35 | 3.208974e-07 | -3.034486e-07 | 100 nA
0.2993774 | 9.961171 | -2.679443e-07 | 0.2973328 | 1 | 36 | 3.208974e-07 | -3.034486e-07 | 100 nA
0.304718 | 10.06798 | -1.49231e-07 | 0.3033752 | 1 | 37 | 3.208974e-07 | -3.034486e-07 | 100 nA
0.3100586 | 10.17479 | -8.88671875e-08 | 0.308197 | 1 | 38 | 3.208974e-07 | -3.034486e-07 | 100 nA
0.3153992 | 10.28161 | -4.3396e-08 | 0.3139648 | 2 | 39 | 2.593817e-07 | -3.3022e-07 | 100 nA
0.3207397 | 10.38842 | -9.307861e-09 | 0.3189697 | 2 | 40 | 2.593817e-07 | -3.3022e-07 | 100 nA
0.3260803 | 10.49523 | 1.809692e-08 | 0.3244324 | 2 | 41 | 2.593817e-07 | -3.3022e-07 | 100 nA
0.3314209 | 10.60204 | 4.302979e-08 | 0.3297424 | 2 | 42 | 2.593817e-07 | -3.3022e-07 | 100 nA
0.3367615 | 10.70885 | 6.52771e-08 | 0.3355103 | 2 | 43 | 2.593817e-07 | -3.3022e-07 | 100 nA
0.3421021 | 10.81567 | 8.642578125e-08 | 0.3406982 | 2 | 44 | 2.593817e-07 | -3.3022e-07 | 100 nA
0.3474426 | 10.92248 | 1.029358e-07 | 0.3461304 | 2 | 45 | 2.593817e-07 | -3.3022e-07 | 100 nA
0.3527832 | 11.02929 | 1.186523e-07 | 0.3511047 | 2 | 46 | 2.593817e-07 | -3.3022e-07 | 100 nA
0.3581238 | 11.1361 | 1.340027e-07 | 0.3568726 | 2 | 47 | 2.593817e-07 | -3.3022e-07 | 100 nA
0.3634644 | 11.24291 | 1.472168e-07 | 0.3621216 | 2 | 48 | 2.593817e-07 | -3.3022e-07 | 100 nA
0.3688049 | 11.34973 | 1.647339e-07 | 0.3675842 | 2 | 49 | 2.593817e-07 | -3.3022e-07 | 100 nA
0.3741455 | 11.45654 | 1.791687e-07 | 0.3728027 | 2 | 50 | 2.593817e-07 | -3.3022e-07 | 100 nA
0.3794861 | 11.56335 | 1.969604e-07 | 0.3783569 | 2 | 51 | 2.593817e-07 | -3.3022e-07 | 100 nA
0.3848267 | 11.67016 | 2.121582e-07 | 0.3836365 | 2 | 52 | 2.593817e-07 | -3.3022e-07 | 100 nA
0.3901672 | 11.77697 | 2.286682e-07 | 0.3887329 | 2 | 53 | 2.593817e-07 | -3.3022e-07 | 100 nA
0.3955078125 | 11.88379 | 2.49054e-07 | 0.394104 | 2 | 54 | 2.593817e-07 | -3.3022e-07 | 100 nA
0.4008484 | 11.9906 | 2.673035e-07 | 0.3994446 | 2 | 55 | 2.593817e-07 | -3.3022e-07 | 100 nA
0.3955078125 | 12.09741 | 1.346741e-07 | 0.3943481 | 2 | 56 | 2.593817e-07 | -3.3022e-07 | 100 nA
0.3901672 | 12.20422 | 6.436157e-08 | 0.3887329 | 2 | 57 | 2.593817e-07 | -3.3022e-07 | 100 nA
0.3848267 | 12.31103 | 1.568604e-08 | 0.3830566 | 2 | 58 | 2.593817e-07 | -3.3022e-07 | 100 nA
0.3794861 | 12.41785 | -1.940918e-08 | 0.3778992 | 2 | 59 | 2.593817e-07 | -3.3022e-07 | 100 nA
0.3741455 | 12.52466 | -5.108643e-08 | 0.3721313 | 2 | 60 | 2.593817e-07 | -3.3022e-07 | 100 nA
0.3688049 | 12.63147 | -7.858276e-08 | 0.3670044 | 2 | 61 | 2.593817e-07 | -3.3022e-07 | 100 nA
0.3634644 | 12.73828 | -1.012878e-07 | 0.36203 | 2 | 62 | 2.593817e-07 | -3.3022e-07 | 100 nA
0.3581238 | 12.84509 | -1.213074e-07 | 0.3563538 | 2 | 63 | 2.593817e-07 | -3.3022e-07 | 100 nA
0.3527832 | 12.95191 | -1.413269e-07 | 0.3507996 | 2 | 64 | 2.593817e-07 | -3.3022e-07 | 100 nA
0.3474426 | 13.05872 | -1.603699e-07 | 0.3451843 | 2 | 65 | 2.593817e-07 | -3.3022e-07 | 100 nA
0.3421021 | 13.16553 | -1.795044e-07 | 0.3400879 | 2 | 66 | 2.593817e-07 | -3.3022e-07 | 100 nA
0.3367615 | 13.27234 | -1.963501e-07 | 0.3346863 | 2 | 67 | 2.593817e-07 | -3.3022e-07 | 100 nA
0.3314209 | 13.37915 | -2.10968e-07 | 0.3294067 | 2 | 68 | 2.593817e-07 | -3.3022e-07 | 100 nA
0.3260803 | 13.48597 | -2.242737e-07 | 0.3241272 | 2 | 69 | 2.593817e-07 | -3.3022e-07 | 100 nA
0.3207397 | 13.59278 | -2.40234375e-07 | 0.3186035 | 2 | 70 | 2.593817e-07 | -3.3022e-07 | 100 nA
0.3153992 | 13.69959 | -2.497864e-07 | 0.313385 | 2 | 71 | 2.593817e-07 | -3.3022e-07 | 100 nA
0.3100586 | 13.8064 | -2.610474e-07 | 0.3078308 | 2 | 72 | 2.593817e-07 | -3.3022e-07 | 100 nA
0.304718 | 13.91321 | -2.690125e-07 | 0.3026428 | 2 | 73 | 2.593817e-07 | -3.3022e-07 | 100 nA
0.2993774 | 14.02003 | -2.769165e-07 | 0.2974243 | 2 | 74 | 2.593817e-07 | -3.3022e-07 | 100 nA
0.304718 | 14.12684 | -1.612854e-07 | 0.3027039 | 2 | 75 | 2.593817e-07 | -3.3022e-07 | 100 nA
0.3100586 | 14.23365 | -9.616089e-08 | 0.3083191 | 2 | 76 | 2.593817e-07 | -3.3022e-07 | 100 nA