## Sheet1
Potential applied (V) | Time (s) | WE(1).Current (A) | WE(1).Potential (V) | Scan | Index | Q+ | Q- | Current range
0.3153992 | 6.228149 | 9.307861e-09 | 0.3136597 | 1 | 1 | 3.121013e-07 | -2.845086e-07 | 100 nA
0.3207397 | 6.317159 | 5.300903e-08 | 0.3191528 | 1 | 2 | 3.121013e-07 | -2.845086e-07 | 100 nA
0.3260803 | 6.406169 | 8.285522e-08 | 0.3246155 | 1 | 3 | 3.121013e-07 | -2.845086e-07 | 100 nA
0.3314209 | 6.495179 | 1.079407e-07 | 0.3298645 | 1 | 4 | 3.121013e-07 | -2.845086e-07 | 100 nA
0.3367615 | 6.584189 | 1.282959e-07 | 0.3352966 | 1 | 5 | 3.121013e-07 | -2.845086e-07 | 100 nA
0.3421021 | 6.673199 | 1.500244e-07 | 0.3408508 | 1 | 6 | 3.121013e-07 | -2.845086e-07 | 100 nA
0.3474426 | 6.762209 | 1.643677e-07 | 0.3461304 | 1 | 7 | 3.121013e-07 | -2.845086e-07 | 100 nA
0.3527832 | 6.851219 | 1.807251e-07 | 0.3512268 | 1 | 8 | 3.121013e-07 | -2.845086e-07 | 100 nA
0.3581238 | 6.940229 | 1.961975e-07 | 0.3569031 | 1 | 9 | 3.121013e-07 | -2.845086e-07 | 100 nA
0.3634644 | 7.029239 | 2.096863e-07 | 0.3619385 | 1 | 10 | 3.121013e-07 | -2.845086e-07 | 100 nA
0.3688049 | 7.118249 | 2.257385e-07 | 0.3677979 | 1 | 11 | 3.121013e-07 | -2.845086e-07 | 100 nA
0.3741455 | 7.207259 | 2.406006e-07 | 0.3728638 | 1 | 12 | 3.121013e-07 | -2.845086e-07 | 100 nA
0.3794861 | 7.296269 | 2.574158e-07 | 0.3781738 | 1 | 13 | 3.121013e-07 | -2.845086e-07 | 100 nA
0.3848267 | 7.385279 | 2.743225e-07 | 0.383728 | 1 | 14 | 3.121013e-07 | -2.845086e-07 | 100 nA
0.3901672 | 7.474289 | 2.919006e-07 | 0.3891296 | 1 | 15 | 3.121013e-07 | -2.845086e-07 | 100 nA
0.3955078125 | 7.563299 | 3.099976e-07 | 0.3944702 | 1 | 16 | 3.121013e-07 | -2.845086e-07 | 100 nA
0.4008484 | 7.652309 | 3.310852e-07 | 0.3998413 | 1 | 17 | 3.121013e-07 | -2.845086e-07 | 100 nA
0.3955078125 | 7.741319 | 1.726379e-07 | 0.3941345 | 1 | 18 | 3.121013e-07 | -2.845086e-07 | 100 nA
0.3901672 | 7.830329 | 8.895874e-08 | 0.3887634 | 1 | 19 | 3.121013e-07 | -2.845086e-07 | 100 nA
0.3848267 | 7.919339 | 3.131104e-08 | 0.3830566 | 1 | 20 | 3.121013e-07 | -2.845086e-07 | 100 nA
0.3794861 | 8.008349 | -1.07421875e-08 | 0.3778992 | 1 | 21 | 3.121013e-07 | -2.845086e-07 | 100 nA
0.3741455 | 8.097359 | -4.650879e-08 | 0.3724365 | 1 | 22 | 3.121013e-07 | -2.845086e-07 | 100 nA
0.3688049 | 8.186369 | -7.550049e-08 | 0.367157 | 1 | 23 | 3.121013e-07 | -2.845086e-07 | 100 nA
0.3634644 | 8.275379 | -1.009521e-07 | 0.3634033 | 1 | 24 | 3.121013e-07 | -2.845086e-07 | 100 nA
0.3581238 | 8.364389 | -1.266785e-07 | 0.3560791 | 1 | 25 | 3.121013e-07 | -2.845086e-07 | 100 nA
0.3527832 | 8.453399 | -1.478882e-07 | 0.3509216 | 1 | 26 | 3.121013e-07 | -2.845086e-07 | 100 nA
0.3474426 | 8.542409 | -1.69342e-07 | 0.3456421 | 1 | 27 | 3.121013e-07 | -2.845086e-07 | 100 nA
0.3421021 | 8.631419 | -1.910095e-07 | 0.340271 | 1 | 28 | 3.121013e-07 | -2.845086e-07 | 100 nA
0.3367615 | 8.720429 | -2.066956e-07 | 0.3348083 | 1 | 29 | 3.121013e-07 | -2.845086e-07 | 100 nA
0.3314209 | 8.809439 | -2.26532e-07 | 0.3294983 | 1 | 30 | 3.121013e-07 | -2.845086e-07 | 100 nA
0.3260803 | 8.898449 | -2.423401e-07 | 0.3239441 | 1 | 31 | 3.121013e-07 | -2.845086e-07 | 100 nA
0.3207397 | 8.987459 | -2.561035e-07 | 0.3187561 | 1 | 32 | 3.121013e-07 | -2.845086e-07 | 100 nA
0.3153992 | 9.076469 | -2.701721e-07 | 0.3132629 | 1 | 33 | 3.121013e-07 | -2.845086e-07 | 100 nA
0.3100586 | 9.165479 | -2.807617e-07 | 0.3080444 | 1 | 34 | 3.121013e-07 | -2.845086e-07 | 100 nA
0.304718 | 9.254489 | -2.905273e-07 | 0.3027649 | 1 | 35 | 3.121013e-07 | -2.845086e-07 | 100 nA
0.2993774 | 9.343499 | -3.001099e-07 | 0.2971802 | 1 | 36 | 3.121013e-07 | -2.845086e-07 | 100 nA
0.304718 | 9.432509 | -1.641541e-07 | 0.302734375 | 1 | 37 | 3.121013e-07 | -2.845086e-07 | 100 nA
0.3100586 | 9.521519 | -9.036255e-08 | 0.3083191 | 1 | 38 | 3.121013e-07 | -2.845086e-07 | 100 nA
0.3153992 | 9.610529 | -4.016113e-08 | 0.3139648 | 2 | 39 | 2.522219e-07 | -3.082088e-07 | 100 nA
0.3207397 | 9.699539 | -1.068115e-09 | 0.3187866 | 2 | 40 | 2.522219e-07 | -3.082088e-07 | 100 nA
0.3260803 | 9.788549 | 3.082275e-08 | 0.324646 | 2 | 41 | 2.522219e-07 | -3.082088e-07 | 100 nA
0.3314209 | 9.877559 | 5.938721e-08 | 0.3299255 | 2 | 42 | 2.522219e-07 | -3.082088e-07 | 100 nA
0.3367615 | 9.966569 | 8.276367e-08 | 0.3353271 | 2 | 43 | 2.522219e-07 | -3.082088e-07 | 100 nA
0.3421021 | 10.05558 | 1.053162e-07 | 0.3406372 | 2 | 44 | 2.522219e-07 | -3.082088e-07 | 100 nA
0.3474426 | 10.14459 | 1.236877e-07 | 0.3460693 | 2 | 45 | 2.522219e-07 | -3.082088e-07 | 100 nA
0.3527832 | 10.2336 | 1.416931e-07 | 0.3514099 | 2 | 46 | 2.522219e-07 | -3.082088e-07 | 100 nA
0.3581238 | 10.32261 | 1.597595e-07 | 0.3567505 | 2 | 47 | 2.522219e-07 | -3.082088e-07 | 100 nA
0.3634644 | 10.41162 | 1.746216e-07 | 0.3621216 | 2 | 48 | 2.522219e-07 | -3.082088e-07 | 100 nA
0.3688049 | 10.50063 | 1.923218e-07 | 0.3672485 | 2 | 49 | 2.522219e-07 | -3.082088e-07 | 100 nA
0.3741455 | 10.58964 | 2.09198e-07 | 0.3728638 | 2 | 50 | 2.522219e-07 | -3.082088e-07 | 100 nA
0.3794861 | 10.67865 | 2.249146e-07 | 0.3781128 | 2 | 51 | 2.522219e-07 | -3.082088e-07 | 100 nA
0.3848267 | 10.76766 | 2.458496e-07 | 0.3835449 | 2 | 52 | 2.522219e-07 | -3.082088e-07 | 100 nA
0.3901672 | 10.85667 | 2.637024e-07 | 0.388916 | 2 | 53 | 2.522219e-07 | -3.082088e-07 | 100 nA
0.3955078125 | 10.94568 | 2.833557e-07 | 0.394104 | 2 | 54 | 2.522219e-07 | -3.082088e-07 | 100 nA
0.4008484 | 11.03469 | 3.046265e-07 | 0.3996582 | 2 | 55 | 2.522219e-07 | -3.082088e-07 | 100 nA
0.3955078125 | 11.1237 | 1.496582e-07 | 0.394043 | 2 | 56 | 2.522219e-07 | -3.082088e-07 | 100 nA
0.3901672 | 11.21271 | 6.826782e-08 | 0.3888245 | 2 | 57 | 2.522219e-07 | -3.082088e-07 | 100 nA
0.3848267 | 11.30172 | 1.370239e-08 | 0.3833618 | 2 | 58 | 2.522219e-07 | -3.082088e-07 | 100 nA
0.3794861 | 11.39073 | -2.679443e-08 | 0.3778381 | 2 | 59 | 2.522219e-07 | -3.082088e-07 | 100 nA
0.3741455 | 11.47974 | -6.192017e-08 | 0.3726807 | 2 | 60 | 2.522219e-07 | -3.082088e-07 | 100 nA
0.3688049 | 11.56875 | -9.0271e-08 | 0.3668518 | 2 | 61 | 2.522219e-07 | -3.082088e-07 | 100 nA
0.3634644 | 11.65776 | -1.159668e-07 | 0.3616943 | 2 | 62 | 2.522219e-07 | -3.082088e-07 | 100 nA
0.3581238 | 11.74677 | -1.381226e-07 | 0.3562927 | 2 | 63 | 2.522219e-07 | -3.082088e-07 | 100 nA
0.3527832 | 11.83578 | -1.60675e-07 | 0.3508301 | 2 | 64 | 2.522219e-07 | -3.082088e-07 | 100 nA
0.3474426 | 11.92479 | -1.805725e-07 | 0.34552 | 2 | 65 | 2.522219e-07 | -3.082088e-07 | 100 nA
0.3421021 | 12.0138 | -2.018127e-07 | 0.3401184 | 2 | 66 | 2.522219e-07 | -3.082088e-07 | 100 nA
0.3367615 | 12.10281 | -2.199707e-07 | 0.3348083 | 2 | 67 | 2.522219e-07 | -3.082088e-07 | 100 nA
0.3314209 | 12.19182 | -2.367554e-07 | 0.3295593 | 2 | 68 | 2.522219e-07 | -3.082088e-07 | 100 nA
0.3260803 | 12.28083 | -2.547302e-07 | 0.3238831 | 2 | 69 | 2.522219e-07 | -3.082088e-07 | 100 nA
0.3207397 | 12.36984 | -2.678833e-07 | 0.3188171 | 2 | 70 | 2.522219e-07 | -3.082088e-07 | 100 nA
0.3153992 | 12.45885 | -2.820435e-07 | 0.313446 | 2 | 71 | 2.522219e-07 | -3.082088e-07 | 100 nA
0.3100586 | 12.54786 | -2.929077e-07 | 0.3079834 | 2 | 72 | 2.522219e-07 | -3.082088e-07 | 100 nA
0.304718 | 12.63687 | -3.029785e-07 | 0.3024597 | 2 | 73 | 2.522219e-07 | -3.082088e-07 | 100 nA
0.2993774 | 12.72588 | -3.118286e-07 | 0.2971191 | 2 | 74 | 2.522219e-07 | -3.082088e-07 | 100 nA
0.304718 | 12.81489 | -1.750793e-07 | 0.3028259 | 2 | 75 | 2.522219e-07 | -3.082088e-07 | 100 nA
0.3100586 | 12.9039 | -1.011047e-07 | 0.3081665 | 2 | 76 | 2.522219e-07 | -3.082088e-07 | 100 nA