## Sheet1
Potential applied (V) | Time (s) | WE(1).Current (A) | WE(1).Potential (V) | Scan | Index | Q+ | Q- | Current range
0.3153992 | 7.41128 | -2.252197e-08 | 0.3133545 | 1 | 1 | 5.887325e-07 | -7.155538e-07 | 100 nA
0.3207397 | 8.123357 | -1.217651e-08 | 0.3190613 | 1 | 2 | 5.887325e-07 | -7.155538e-07 | 100 nA
0.3260803 | 8.835434 | -2.655029e-09 | 0.3243713 | 1 | 3 | 5.887325e-07 | -7.155538e-07 | 100 nA
0.3314209 | 9.547511 | 5.157471e-09 | 0.3296204 | 1 | 4 | 5.887325e-07 | -7.155538e-07 | 100 nA
0.3367615 | 10.25959 | 1.168823e-08 | 0.3348083 | 1 | 5 | 5.887325e-07 | -7.155538e-07 | 100 nA
0.3421021 | 10.97166 | 1.885986e-08 | 0.3404846 | 1 | 6 | 5.887325e-07 | -7.155538e-07 | 100 nA
0.3474426 | 11.68374 | 2.575684e-08 | 0.3457336 | 1 | 7 | 5.887325e-07 | -7.155538e-07 | 100 nA
0.3527832 | 12.39582 | 3.00293e-08 | 0.3510437 | 1 | 8 | 5.887325e-07 | -7.155538e-07 | 100 nA
0.3581238 | 13.1079 | 3.738403e-08 | 0.3565979 | 1 | 9 | 5.887325e-07 | -7.155538e-07 | 100 nA
0.3634644 | 13.81997 | 4.458618e-08 | 0.3618774 | 1 | 10 | 5.887325e-07 | -7.155538e-07 | 100 nA
0.3688049 | 14.53205 | 5.096436e-08 | 0.367218 | 1 | 11 | 5.887325e-07 | -7.155538e-07 | 100 nA
0.3741455 | 15.24413 | 5.697632e-08 | 0.3724976 | 1 | 12 | 5.887325e-07 | -7.155538e-07 | 100 nA
0.3794861 | 15.9562 | 6.576538e-08 | 0.3778381 | 1 | 13 | 5.887325e-07 | -7.155538e-07 | 100 nA
0.3848267 | 16.66828 | 7.537842e-08 | 0.3828735 | 1 | 14 | 5.887325e-07 | -7.155538e-07 | 100 nA
0.3901672 | 17.38036 | 8.343506e-08 | 0.3887634 | 1 | 15 | 5.887325e-07 | -7.155538e-07 | 100 nA
0.3955078125 | 18.09243 | 9.268188e-08 | 0.3937988 | 1 | 16 | 5.887325e-07 | -7.155538e-07 | 100 nA
0.4008484 | 18.80451 | 1.044006e-07 | 0.3994751 | 1 | 17 | 5.887325e-07 | -7.155538e-07 | 100 nA
0.3955078125 | 19.51659 | 6.604004e-08 | 0.394043 | 1 | 18 | 5.887325e-07 | -7.155538e-07 | 100 nA
0.3901672 | 20.22867 | 3.80249e-08 | 0.3885498 | 1 | 19 | 5.887325e-07 | -7.155538e-07 | 100 nA
0.3848267 | 20.94074 | 1.754761e-08 | 0.3830566 | 1 | 20 | 5.887325e-07 | -7.155538e-07 | 100 nA
0.3794861 | 21.65282 | 2.105713e-09 | 0.3779296875 | 1 | 21 | 5.887325e-07 | -7.155538e-07 | 100 nA
0.3741455 | 22.3649 | -1.187134e-08 | 0.3724976 | 1 | 22 | 5.887325e-07 | -7.155538e-07 | 100 nA
0.3688049 | 23.07697 | -2.346802e-08 | 0.3670349 | 1 | 23 | 5.887325e-07 | -7.155538e-07 | 100 nA
0.3634644 | 23.78905 | -3.3203125e-08 | 0.3630066 | 1 | 24 | 5.887325e-07 | -7.155538e-07 | 100 nA
0.3581238 | 24.50113 | -4.217529e-08 | 0.3563232 | 1 | 25 | 5.887325e-07 | -7.155538e-07 | 100 nA
0.3527832 | 25.2132 | -5.041504e-08 | 0.3500977 | 1 | 26 | 5.887325e-07 | -7.155538e-07 | 100 nA
0.3474426 | 25.92528 | -5.401611e-08 | 0.3453979 | 1 | 27 | 5.887325e-07 | -7.155538e-07 | 100 nA
0.3421021 | 26.63736 | -5.95703125e-08 | 0.3400574 | 1 | 28 | 5.887325e-07 | -7.155538e-07 | 100 nA
0.3367615 | 27.34944 | -6.390381e-08 | 0.3349609375 | 1 | 29 | 5.887325e-07 | -7.155538e-07 | 100 nA
0.3314209 | 28.06151 | -6.826782e-08 | 0.3294983 | 1 | 30 | 5.887325e-07 | -7.155538e-07 | 100 nA
0.3260803 | 28.77359 | -7.022095e-08 | 0.3240967 | 1 | 31 | 5.887325e-07 | -7.155538e-07 | 100 nA
0.3207397 | 29.48567 | -7.427979e-08 | 0.3190613 | 1 | 32 | 5.887325e-07 | -7.155538e-07 | 100 nA
0.3153992 | 30.19774 | -7.63855e-08 | 0.3135376 | 1 | 33 | 5.887325e-07 | -7.155538e-07 | 100 nA
0.3100586 | 30.90982 | -7.925415e-08 | 0.3082581 | 1 | 34 | 5.887325e-07 | -7.155538e-07 | 100 nA
0.304718 | 31.6219 | -8.023071e-08 | 0.302063 | 1 | 35 | 5.887325e-07 | -7.155538e-07 | 100 nA
0.2993774 | 32.33397 | -8.47168e-08 | 0.2974243 | 1 | 36 | 5.887325e-07 | -7.155538e-07 | 100 nA
0.304718 | 33.04605 | -5.593872e-08 | 0.3028564 | 1 | 37 | 5.887325e-07 | -7.155538e-07 | 100 nA
0.3100586 | 33.75813 | -3.961182e-08 | 0.3082581 | 1 | 38 | 5.887325e-07 | -7.155538e-07 | 100 nA
0.3153992 | 34.47021 | -2.709961e-08 | 0.3136292 | 2 | 39 | 5.220839e-07 | -7.534741e-07 | 100 nA
0.3207397 | 35.18228 | -1.763916e-08 | 0.3190308 | 2 | 40 | 5.220839e-07 | -7.534741e-07 | 100 nA
0.3260803 | 35.89436 | -8.209229e-09 | 0.3244934 | 2 | 41 | 5.220839e-07 | -7.534741e-07 | 100 nA
0.3314209 | 36.60644 | -1.12915e-09 | 0.3297729 | 2 | 42 | 5.220839e-07 | -7.534741e-07 | 100 nA
0.3367615 | 37.31851 | 6.34765625e-09 | 0.3351746 | 2 | 43 | 5.220839e-07 | -7.534741e-07 | 100 nA
0.3421021 | 38.03059 | 1.477051e-08 | 0.3406067 | 2 | 44 | 5.220839e-07 | -7.534741e-07 | 100 nA
0.3474426 | 38.74267 | 1.965332e-08 | 0.3453674 | 2 | 45 | 5.220839e-07 | -7.534741e-07 | 100 nA
0.3527832 | 39.45474 | 2.46582e-08 | 0.3512878 | 2 | 46 | 5.220839e-07 | -7.534741e-07 | 100 nA
0.3581238 | 40.16682 | 3.234863e-08 | 0.3568726 | 2 | 47 | 5.220839e-07 | -7.534741e-07 | 100 nA
0.3634644 | 40.8789 | 3.903198e-08 | 0.361969 | 2 | 48 | 5.220839e-07 | -7.534741e-07 | 100 nA
0.3688049 | 41.59098 | 4.58984375e-08 | 0.3675842 | 2 | 49 | 5.220839e-07 | -7.534741e-07 | 100 nA
0.3741455 | 42.30305 | 5.26123e-08 | 0.3727417 | 2 | 50 | 5.220839e-07 | -7.534741e-07 | 100 nA
0.3794861 | 43.01513 | 5.969238e-08 | 0.3791809 | 2 | 51 | 5.220839e-07 | -7.534741e-07 | 100 nA
0.3848267 | 43.72721 | 6.729126e-08 | 0.3833618 | 2 | 52 | 5.220839e-07 | -7.534741e-07 | 100 nA
0.3901672 | 44.43928 | 7.675171e-08 | 0.388671875 | 2 | 53 | 5.220839e-07 | -7.534741e-07 | 100 nA
0.3955078125 | 45.15136 | 8.935546875e-08 | 0.3939209 | 2 | 54 | 5.220839e-07 | -7.534741e-07 | 100 nA
0.4008484 | 45.86344 | 9.762573e-08 | 0.3994446 | 2 | 55 | 5.220839e-07 | -7.534741e-07 | 100 nA
0.3955078125 | 46.57551 | 5.990601e-08 | 0.3939209 | 2 | 56 | 5.220839e-07 | -7.534741e-07 | 100 nA
0.3901672 | 47.28759 | 3.40271e-08 | 0.3885193 | 2 | 57 | 5.220839e-07 | -7.534741e-07 | 100 nA
0.3848267 | 47.99967 | 1.321411e-08 | 0.3832703 | 2 | 58 | 5.220839e-07 | -7.534741e-07 | 100 nA
0.3794861 | 48.71175 | -1.89209e-09 | 0.377655 | 2 | 59 | 5.220839e-07 | -7.534741e-07 | 100 nA
0.3741455 | 49.42382 | -1.483154e-08 | 0.3724365 | 2 | 60 | 5.220839e-07 | -7.534741e-07 | 100 nA
0.3688049 | 50.1359 | -2.722168e-08 | 0.367218 | 2 | 61 | 5.220839e-07 | -7.534741e-07 | 100 nA
0.3634644 | 50.84798 | -3.656006e-08 | 0.3610535 | 2 | 62 | 5.220839e-07 | -7.534741e-07 | 100 nA
0.3581238 | 51.56005 | -4.330444e-08 | 0.3562317 | 2 | 63 | 5.220839e-07 | -7.534741e-07 | 100 nA
0.3527832 | 52.27213 | -5.154419e-08 | 0.3510437 | 2 | 64 | 5.220839e-07 | -7.534741e-07 | 100 nA
0.3474426 | 52.98421 | -5.892944e-08 | 0.3457336 | 2 | 65 | 5.220839e-07 | -7.534741e-07 | 100 nA
0.3421021 | 53.69628 | -6.149292e-08 | 0.340271 | 2 | 66 | 5.220839e-07 | -7.534741e-07 | 100 nA
0.3367615 | 54.40836 | -6.680298e-08 | 0.3351135 | 2 | 67 | 5.220839e-07 | -7.534741e-07 | 100 nA
0.3314209 | 55.12044 | -7.012939e-08 | 0.3298035 | 2 | 68 | 5.220839e-07 | -7.534741e-07 | 100 nA
0.3260803 | 55.83252 | -7.333374e-08 | 0.3244934 | 2 | 69 | 5.220839e-07 | -7.534741e-07 | 100 nA
0.3207397 | 56.54459 | -7.574463e-08 | 0.3189392 | 2 | 70 | 5.220839e-07 | -7.534741e-07 | 100 nA
0.3153992 | 57.25667 | -7.873535e-08 | 0.3137817 | 2 | 71 | 5.220839e-07 | -7.534741e-07 | 100 nA
0.3100586 | 57.96875 | -8.078003e-08 | 0.3086548 | 2 | 72 | 5.220839e-07 | -7.534741e-07 | 100 nA
0.304718 | 58.68082 | -8.087158e-08 | 0.3027649 | 2 | 73 | 5.220839e-07 | -7.534741e-07 | 100 nA
0.2993774 | 59.3929 | -8.334351e-08 | 0.2977295 | 2 | 74 | 5.220839e-07 | -7.534741e-07 | 100 nA
0.304718 | 60.10498 | -5.776978e-08 | 0.3028564 | 2 | 75 | 5.220839e-07 | -7.534741e-07 | 100 nA
0.3100586 | 60.81705 | -4.077148e-08 | 0.3085022 | 2 | 76 | 5.220839e-07 | -7.534741e-07 | 100 nA