## Sheet1
Potential applied (V) | Time (s) | WE(1).Current (A) | WE(1).Potential (V) | Scan | Index | Q+ | Q- | Current range
0.3153992 | 6.199808 | 3.692627e-08 | 0.3137512 | 1 | 1 | 2.992593e-07 | -2.401369e-07 | 100 nA
0.3207397 | 6.259148 | 9.591675e-08 | 0.3191223 | 1 | 2 | 2.992593e-07 | -2.401369e-07 | 100 nA
0.3260803 | 6.318488 | 1.373291e-07 | 0.3244629 | 1 | 3 | 2.992593e-07 | -2.401369e-07 | 100 nA
0.3314209 | 6.377828 | 1.705627e-07 | 0.3299561 | 1 | 4 | 2.992593e-07 | -2.401369e-07 | 100 nA
0.3367615 | 6.437168 | 2.005005e-07 | 0.3353882 | 1 | 5 | 2.992593e-07 | -2.401369e-07 | 100 nA
0.3421021 | 6.496508 | 2.228394e-07 | 0.3408508 | 1 | 6 | 2.992593e-07 | -2.401369e-07 | 100 nA
0.3474426 | 6.555848 | 2.460632e-07 | 0.3460999 | 1 | 7 | 2.992593e-07 | -2.401369e-07 | 100 nA
0.3527832 | 6.615188 | 2.658997e-07 | 0.3517456 | 1 | 8 | 2.992593e-07 | -2.401369e-07 | 100 nA
0.3581238 | 6.674528 | 2.837219e-07 | 0.356842 | 1 | 9 | 2.992593e-07 | -2.401369e-07 | 100 nA
0.3634644 | 6.733868 | 3.019104e-07 | 0.3622742 | 1 | 10 | 2.992593e-07 | -2.401369e-07 | 100 nA
0.3688049 | 6.793208 | 3.190002e-07 | 0.3675842 | 1 | 11 | 2.992593e-07 | -2.401369e-07 | 100 nA
0.3741455 | 6.852548 | 3.381958e-07 | 0.3731689 | 1 | 12 | 2.992593e-07 | -2.401369e-07 | 100 nA
0.3794861 | 6.911888 | 3.583069e-07 | 0.37854 | 1 | 13 | 2.992593e-07 | -2.401369e-07 | 100 nA
0.3848267 | 6.971228 | 3.822632e-07 | 0.3837890625 | 1 | 14 | 2.992593e-07 | -2.401369e-07 | 100 nA
0.3901672 | 7.030568 | 4.021912e-07 | 0.3893738 | 1 | 15 | 2.992593e-07 | -2.401369e-07 | 100 nA
0.3955078125 | 7.089908 | 4.236145e-07 | 0.3945007 | 1 | 16 | 2.992593e-07 | -2.401369e-07 | 100 nA
0.4008484 | 7.149248 | 4.498291e-07 | 0.3999023 | 1 | 17 | 2.992593e-07 | -2.401369e-07 | 100 nA
0.3955078125 | 7.208588 | 2.392273e-07 | 0.394165 | 1 | 18 | 2.992593e-07 | -2.401369e-07 | 100 nA
0.3901672 | 7.267928 | 1.24054e-07 | 0.3886108 | 1 | 19 | 2.992593e-07 | -2.401369e-07 | 100 nA
0.3848267 | 7.327268 | 4.47998e-08 | 0.3833008 | 1 | 20 | 2.992593e-07 | -2.401369e-07 | 100 nA
0.3794861 | 7.386608 | -1.187134e-08 | 0.3778992 | 1 | 21 | 2.992593e-07 | -2.401369e-07 | 100 nA
0.3741455 | 7.445948 | -5.981445e-08 | 0.3724365 | 1 | 22 | 2.992593e-07 | -2.401369e-07 | 100 nA
0.3688049 | 7.505288 | -9.780884e-08 | 0.3684692 | 1 | 23 | 2.992593e-07 | -2.401369e-07 | 100 nA
0.3634644 | 7.564628 | -1.297302e-07 | 0.3618164 | 1 | 24 | 2.992593e-07 | -2.401369e-07 | 100 nA
0.3581238 | 7.623968 | -1.608582e-07 | 0.3562927 | 1 | 25 | 2.992593e-07 | -2.401369e-07 | 100 nA
0.3527832 | 7.683308 | -1.89453125e-07 | 0.3508606 | 1 | 26 | 2.992593e-07 | -2.401369e-07 | 100 nA
0.3474426 | 7.742648 | -2.163696e-07 | 0.3452454 | 1 | 27 | 2.992593e-07 | -2.401369e-07 | 100 nA
0.3421021 | 7.801988 | -2.409058e-07 | 0.3401489 | 1 | 28 | 2.992593e-07 | -2.401369e-07 | 100 nA
0.3367615 | 7.861328 | -2.678833e-07 | 0.3345642 | 1 | 29 | 2.992593e-07 | -2.401369e-07 | 100 nA
0.3314209 | 7.920668 | -2.862244e-07 | 0.3294983 | 1 | 30 | 2.992593e-07 | -2.401369e-07 | 100 nA
0.3260803 | 7.980008 | -3.083191e-07 | 0.3238525 | 1 | 31 | 2.992593e-07 | -2.401369e-07 | 100 nA
0.3207397 | 8.039348 | -3.282471e-07 | 0.3186646 | 1 | 32 | 2.992593e-07 | -2.401369e-07 | 100 nA
0.3153992 | 8.098688 | -3.435974e-07 | 0.3132935 | 1 | 33 | 2.992593e-07 | -2.401369e-07 | 100 nA
0.3100586 | 8.158028 | -3.579102e-07 | 0.3076477 | 1 | 34 | 2.992593e-07 | -2.401369e-07 | 100 nA
0.304718 | 8.217368 | -3.683777e-07 | 0.3024292 | 1 | 35 | 2.992593e-07 | -2.401369e-07 | 100 nA
0.2993774 | 8.276708 | -3.807373e-07 | 0.2972412 | 1 | 36 | 2.992593e-07 | -2.401369e-07 | 100 nA
0.304718 | 8.336048 | -1.992798e-07 | 0.3035583 | 1 | 37 | 2.992593e-07 | -2.401369e-07 | 100 nA
0.3100586 | 8.395388 | -9.942627e-08 | 0.3082581 | 1 | 38 | 2.992593e-07 | -2.401369e-07 | 100 nA
0.3153992 | 8.454728 | -2.783203125e-08 | 0.3138123 | 2 | 39 | 2.421796e-07 | -2.60591e-07 | 100 nA
0.3207397 | 8.514068 | 2.563477e-08 | 0.318573 | 2 | 40 | 2.421796e-07 | -2.60591e-07 | 100 nA
0.3260803 | 8.573408 | 6.936646e-08 | 0.3243713 | 2 | 41 | 2.421796e-07 | -2.60591e-07 | 100 nA
0.3314209 | 8.632748 | 1.048279e-07 | 0.329834 | 2 | 42 | 2.421796e-07 | -2.60591e-07 | 100 nA
0.3367615 | 8.692088 | 1.387939e-07 | 0.3353577 | 2 | 43 | 2.421796e-07 | -2.60591e-07 | 100 nA
0.3421021 | 8.751428 | 1.660461e-07 | 0.3406067 | 2 | 44 | 2.421796e-07 | -2.60591e-07 | 100 nA
0.3474426 | 8.810768 | 1.904907e-07 | 0.3468933 | 2 | 45 | 2.421796e-07 | -2.60591e-07 | 100 nA
0.3527832 | 8.870108 | 2.122803e-07 | 0.3514709 | 2 | 46 | 2.421796e-07 | -2.60591e-07 | 100 nA
0.3581238 | 8.929448 | 2.310791e-07 | 0.3572083 | 2 | 47 | 2.421796e-07 | -2.60591e-07 | 100 nA
0.3634644 | 8.988788 | 2.514343e-07 | 0.3620605 | 2 | 48 | 2.421796e-07 | -2.60591e-07 | 100 nA
0.3688049 | 9.048128 | 2.71637e-07 | 0.3677673 | 2 | 49 | 2.421796e-07 | -2.60591e-07 | 100 nA
0.3741455 | 9.107468 | 2.93457e-07 | 0.3731995 | 2 | 50 | 2.421796e-07 | -2.60591e-07 | 100 nA
0.3794861 | 9.166808 | 3.144836e-07 | 0.3782043 | 2 | 51 | 2.421796e-07 | -2.60591e-07 | 100 nA
0.3848267 | 9.226148 | 3.370667e-07 | 0.3837585 | 2 | 52 | 2.421796e-07 | -2.60591e-07 | 100 nA
0.3901672 | 9.285488 | 3.611145e-07 | 0.3892822 | 2 | 53 | 2.421796e-07 | -2.60591e-07 | 100 nA
0.3955078125 | 9.344828 | 3.859253e-07 | 0.3944092 | 2 | 54 | 2.421796e-07 | -2.60591e-07 | 100 nA
0.4008484 | 9.404168 | 4.130554e-07 | 0.3998718 | 2 | 55 | 2.421796e-07 | -2.60591e-07 | 100 nA
0.3955078125 | 9.463508 | 2.05719e-07 | 0.3943176 | 2 | 56 | 2.421796e-07 | -2.60591e-07 | 100 nA
0.3901672 | 9.522848 | 9.262085e-08 | 0.3885498 | 2 | 57 | 2.421796e-07 | -2.60591e-07 | 100 nA
0.3848267 | 9.582188 | 1.620483e-08 | 0.3833618 | 2 | 58 | 2.421796e-07 | -2.60591e-07 | 100 nA
0.3794861 | 9.641528 | -3.866577e-08 | 0.3778687 | 2 | 59 | 2.421796e-07 | -2.60591e-07 | 100 nA
0.3741455 | 9.700868 | -8.282471e-08 | 0.372345 | 2 | 60 | 2.421796e-07 | -2.60591e-07 | 100 nA
0.3688049 | 9.760208 | -1.192932e-07 | 0.3668213 | 2 | 61 | 2.421796e-07 | -2.60591e-07 | 100 nA
0.3634644 | 9.819548 | -1.524963e-07 | 0.3617249 | 2 | 62 | 2.421796e-07 | -2.60591e-07 | 100 nA
0.3581238 | 9.878888 | -1.826477e-07 | 0.3560486 | 2 | 63 | 2.421796e-07 | -2.60591e-07 | 100 nA
0.3527832 | 9.938228 | -2.071838e-07 | 0.350769 | 2 | 64 | 2.421796e-07 | -2.60591e-07 | 100 nA
0.3474426 | 9.997568 | -2.329712e-07 | 0.3456726 | 2 | 65 | 2.421796e-07 | -2.60591e-07 | 100 nA
0.3421021 | 10.05691 | -2.575073e-07 | 0.33984375 | 2 | 66 | 2.421796e-07 | -2.60591e-07 | 100 nA
0.3367615 | 10.11625 | -2.804565e-07 | 0.3345337 | 2 | 67 | 2.421796e-07 | -2.60591e-07 | 100 nA
0.3314209 | 10.17559 | -3.03833e-07 | 0.3292847 | 2 | 68 | 2.421796e-07 | -2.60591e-07 | 100 nA
0.3260803 | 10.23493 | -3.22998e-07 | 0.3240356 | 2 | 69 | 2.421796e-07 | -2.60591e-07 | 100 nA
0.3207397 | 10.29427 | -3.428345e-07 | 0.318512 | 2 | 70 | 2.421796e-07 | -2.60591e-07 | 100 nA
0.3153992 | 10.35361 | -3.552551e-07 | 0.3132019 | 2 | 71 | 2.421796e-07 | -2.60591e-07 | 100 nA
0.3100586 | 10.41295 | -3.719788e-07 | 0.3077087 | 2 | 72 | 2.421796e-07 | -2.60591e-07 | 100 nA
0.304718 | 10.47229 | -3.868408e-07 | 0.3022766 | 2 | 73 | 2.421796e-07 | -2.60591e-07 | 100 nA
0.2993774 | 10.53163 | -3.960266e-07 | 0.2962646 | 2 | 74 | 2.421796e-07 | -2.60591e-07 | 100 nA
0.304718 | 10.59097 | -2.165833e-07 | 0.3029175 | 2 | 75 | 2.421796e-07 | -2.60591e-07 | 100 nA
0.3100586 | 10.65031 | -1.1328125e-07 | 0.3082275 | 2 | 76 | 2.421796e-07 | -2.60591e-07 | 100 nA