## Sheet1
Potential applied (V) | Time (s) | WE(1).Current (A) | WE(1).Potential (V) | Scan | Index | Q+ | Q- | Current range
0.5055237 | 7.18776 | -2.254639e-06 | 0.5036011 | 1 | 1 | 0.0009954694 | -0.0002932256 | 10 µA
0.5110168 | 7.737076 | 2.733765e-06 | 0.5092163 | 1 | 2 | 0.0009954694 | -0.0002932256 | 10 µA
0.51651 | 8.286392 | 6.829834e-06 | 0.5152283 | 1 | 3 | 0.0009954694 | -0.0002932256 | 10 µA
0.5220032 | 8.835708 | 1.112061e-05 | 0.5205994 | 1 | 4 | 0.0009954694 | -0.0002932256 | 10 µA
0.5274963 | 9.385024 | 1.538696e-05 | 0.526123 | 1 | 5 | 0.0009954694 | -0.0002932256 | 10 µA
0.5329895 | 9.93434 | 1.956787e-05 | 0.5315247 | 1 | 6 | 0.0009954694 | -0.0002932256 | 10 µA
0.5384827 | 10.48366 | 2.378235e-05 | 0.5369873 | 1 | 7 | 0.0009954694 | -0.0002932256 | 10 µA
0.5439758 | 11.03297 | 2.805786e-05 | 0.5426331 | 1 | 8 | 0.0009954694 | -0.0002932256 | 10 µA
0.549469 | 11.58229 | 3.231201e-05 | 0.5484924 | 1 | 9 | 0.0009954694 | -0.0002932256 | 10 µA
0.5549622 | 12.1316 | 3.653564e-05 | 0.5538025 | 1 | 10 | 0.0009954694 | -0.0002932256 | 10 µA
0.5604553 | 12.68092 | 4.062805e-05 | 0.5594177 | 1 | 11 | 0.0009954694 | -0.0002932256 | 10 µA
0.5659485 | 13.23024 | 4.448547e-05 | 0.5648193 | 1 | 12 | 0.0009954694 | -0.0002932256 | 10 µA
0.5714417 | 13.77955 | 4.799194e-05 | 0.570343 | 1 | 13 | 0.0009954694 | -0.0002932256 | 10 µA
0.5769348 | 14.32887 | 5.107421875e-05 | 0.5749207 | 1 | 14 | 0.0009954694 | -0.0002932256 | 10 µA
0.582428 | 14.87818 | 5.369873e-05 | 0.5811768 | 1 | 15 | 0.0009954694 | -0.0002932256 | 10 µA
0.5879211 | 15.4275 | 5.584717e-05 | 0.5870667 | 1 | 16 | 0.0009954694 | -0.0002932256 | 10 µA
0.5934143 | 15.97682 | 5.776672e-05 | 0.5924988 | 1 | 17 | 0.0009954694 | -0.0002932256 | 10 µA
0.5989075 | 16.52613 | 5.896301e-05 | 0.5984497 | 1 | 18 | 0.0009954694 | -0.0002932256 | 10 µA
0.6044006 | 17.07545 | 5.981445e-05 | 0.6038208 | 1 | 19 | 0.0009954694 | -0.0002932256 | 10 µA
0.6098938 | 17.62476 | 6.003723e-05 | 0.6099854 | 1 | 20 | 0.0009954694 | -0.0002932256 | 10 µA
0.615387 | 18.17408 | 5.914307e-05 | 0.6138 | 1 | 21 | 0.0009954694 | -0.0002932256 | 100 µA
0.6208801 | 18.7234 | 5.886841e-05 | 0.6194153 | 1 | 22 | 0.0009954694 | -0.0002932256 | 100 µA
0.6263733 | 19.27271 | 5.929565e-05 | 0.6247253 | 1 | 23 | 0.0009954694 | -0.0002932256 | 100 µA
0.6318665 | 19.82203 | 5.999756e-05 | 0.6302795 | 1 | 24 | 0.0009954694 | -0.0002932256 | 100 µA
0.6373596 | 20.37134 | 6.079102e-05 | 0.6357117 | 1 | 25 | 0.0009954694 | -0.0002932256 | 100 µA
0.6428528 | 20.92066 | 6.195068e-05 | 0.64151 | 1 | 26 | 0.0009954694 | -0.0002932256 | 100 µA
0.6483459 | 21.46998 | 6.307983e-05 | 0.646759 | 1 | 27 | 0.0009954694 | -0.0002932256 | 100 µA
0.6538391 | 22.01929 | 6.427002e-05 | 0.6522522 | 1 | 28 | 0.0009954694 | -0.0002932256 | 100 µA
0.6593323 | 22.56861 | 6.549072e-05 | 0.6579285 | 1 | 29 | 0.0009954694 | -0.0002932256 | 100 µA
0.6648254 | 23.11792 | 6.668091e-05 | 0.6632996 | 1 | 30 | 0.0009954694 | -0.0002932256 | 100 µA
0.6703186 | 23.66724 | 6.781006e-05 | 0.6687622 | 1 | 31 | 0.0009954694 | -0.0002932256 | 100 µA
0.6648254 | 24.21656 | 5.569458e-05 | 0.663208 | 1 | 32 | 0.0009954694 | -0.0002932256 | 100 µA
0.6593323 | 24.76587 | 4.855347e-05 | 0.6578674 | 1 | 33 | 0.0009954694 | -0.0002932256 | 100 µA
0.6538391 | 25.31519 | 4.311829e-05 | 0.6522217 | 1 | 34 | 0.0009954694 | -0.0002932256 | 100 µA
0.6483459 | 25.8645 | 3.859863e-05 | 0.6484375 | 1 | 35 | 0.0009954694 | -0.0002932256 | 100 µA
0.6428528 | 26.41382 | 3.462524e-05 | 0.6412659 | 1 | 36 | 0.0009954694 | -0.0002932256 | 100 µA
0.6373596 | 26.96314 | 3.104858e-05 | 0.6359558 | 1 | 37 | 0.0009954694 | -0.0002932256 | 100 µA
0.6318665 | 27.51245 | 2.804871e-05 | 0.6313477 | 1 | 38 | 0.0009954694 | -0.0002932256 | 10 µA
0.6263733 | 28.06177 | 2.498779e-05 | 0.6252747 | 1 | 39 | 0.0009954694 | -0.0002932256 | 10 µA
0.6208801 | 28.61108 | 2.217407e-05 | 0.6197205 | 1 | 40 | 0.0009954694 | -0.0002932256 | 10 µA
0.615387 | 29.1604 | 1.949158e-05 | 0.6142273 | 1 | 41 | 0.0009954694 | -0.0002932256 | 10 µA
0.6098938 | 29.70972 | 1.70166e-05 | 0.6087952 | 1 | 42 | 0.0009954694 | -0.0002932256 | 10 µA
0.6044006 | 30.25903 | 1.454773e-05 | 0.6028748 | 1 | 43 | 0.0009954694 | -0.0002932256 | 10 µA
0.5989075 | 30.80835 | 1.219788e-05 | 0.597229 | 1 | 44 | 0.0009954694 | -0.0002932256 | 10 µA
0.5934143 | 31.35766 | 9.94873e-06 | 0.591217 | 1 | 45 | 0.0009954694 | -0.0002932256 | 10 µA
0.5879211 | 31.90698 | 7.711792e-06 | 0.5863037 | 1 | 46 | 0.0009954694 | -0.0002932256 | 10 µA
0.582428 | 32.4563 | 5.584717e-06 | 0.580719 | 1 | 47 | 0.0009954694 | -0.0002932256 | 10 µA
0.5769348 | 33.00561 | 3.474426e-06 | 0.5752258 | 1 | 48 | 0.0009954694 | -0.0002932256 | 10 µA
0.5714417 | 33.55493 | 1.362e-06 | 0.5698853 | 1 | 49 | 0.0009954694 | -0.0002932256 | 10 µA
0.5659485 | 34.10424 | -7.202148e-07 | 0.5644836 | 1 | 50 | 0.0009954694 | -0.0002932256 | 10 µA
0.5604553 | 34.65356 | -2.790222e-06 | 0.5587463 | 1 | 51 | 0.0009954694 | -0.0002932256 | 10 µA
0.5549622 | 35.20288 | -4.772949e-06 | 0.5533447 | 1 | 52 | 0.0009954694 | -0.0002932256 | 10 µA
0.549469 | 35.75219 | -6.54541e-06 | 0.5469971 | 1 | 53 | 0.0009954694 | -0.0002932256 | 1 µA
0.5439758 | 36.30151 | -8.560181e-06 | 0.5418396 | 1 | 54 | 0.0009954694 | -0.0002932256 | 10 µA
0.5384827 | 36.85082 | -1.044312e-05 | 0.5363464 | 1 | 55 | 0.0009954694 | -0.0002932256 | 10 µA
0.5329895 | 37.40014 | -1.236267e-05 | 0.5307617 | 1 | 56 | 0.0009954694 | -0.0002932256 | 10 µA
0.5274963 | 37.94946 | -1.423645e-05 | 0.5256653 | 1 | 57 | 0.0009954694 | -0.0002932256 | 10 µA
0.5220032 | 38.49877 | -1.616211e-05 | 0.5197754 | 1 | 58 | 0.0009954694 | -0.0002932256 | 10 µA
0.51651 | 39.04809 | -1.821289e-05 | 0.5144958 | 1 | 59 | 0.0009954694 | -0.0002932256 | 10 µA
0.5110168 | 39.5974 | -2.044983e-05 | 0.5089111 | 1 | 60 | 0.0009954694 | -0.0002932256 | 10 µA
0.5055237 | 40.14672 | -2.301331e-05 | 0.5033875 | 1 | 61 | 0.0009954694 | -0.0002932256 | 10 µA
0.5000305 | 40.69604 | -2.588196e-05 | 0.4980774 | 1 | 62 | 0.0009954694 | -0.0002932256 | 10 µA
0.4945374 | 41.24535 | -2.920227e-05 | 0.4923401 | 1 | 63 | 0.0009954694 | -0.0002932256 | 10 µA
0.4890442 | 41.79467 | -3.308411e-05 | 0.48703 | 1 | 64 | 0.0009954694 | -0.0002932256 | 10 µA
0.483551 | 42.34398 | -3.752747e-05 | 0.480957 | 1 | 65 | 0.0009954694 | -0.0002932256 | 10 µA
0.4780579 | 42.8933 | -4.23645e-05 | 0.4756775 | 1 | 66 | 0.0009954694 | -0.0002932256 | 10 µA
0.4725647 | 43.44262 | -4.741211e-05 | 0.4699707 | 1 | 67 | 0.0009954694 | -0.0002932256 | 10 µA
0.4670715 | 43.99193 | -5.254517e-05 | 0.4648132 | 1 | 68 | 0.0009954694 | -0.0002932256 | 10 µA
0.4725647 | 44.54125 | -3.914185e-05 | 0.469635 | 1 | 69 | 0.0009954694 | -0.0002932256 | 10 µA
0.4780579 | 45.09056 | -3.017578125e-05 | 0.4760132 | 1 | 70 | 0.0009954694 | -0.0002932256 | 10 µA
0.483551 | 45.63988 | -2.289734e-05 | 0.4815674 | 1 | 71 | 0.0009954694 | -0.0002932256 | 10 µA
0.4890442 | 46.1892 | -1.654053e-05 | 0.4868774 | 1 | 72 | 0.0009954694 | -0.0002932256 | 10 µA
0.4945374 | 46.73851 | -1.080627e-05 | 0.4928589 | 1 | 73 | 0.0009954694 | -0.0002932256 | 10 µA
0.5000305 | 47.28783 | -5.697632e-06 | 0.4981079 | 1 | 74 | 0.0009954694 | -0.0002932256 | 10 µA
0.5055237 | 47.83714 | -1.179504e-06 | 0.5037231 | 2 | 75 | 0.0008507224 | -0.0003046282 | 10 µA
0.5110168 | 48.38646 | 2.828979e-06 | 0.5093079 | 2 | 76 | 0.0008507224 | -0.0003046282 | 10 µA
0.51651 | 48.93578 | 6.863403e-06 | 0.51474 | 2 | 77 | 0.0008507224 | -0.0003046282 | 10 µA
0.5220032 | 49.48509 | 1.09436e-05 | 0.5205078125 | 2 | 78 | 0.0008507224 | -0.0003046282 | 10 µA
0.5274963 | 50.03441 | 1.488037e-05 | 0.5258484 | 2 | 79 | 0.0008507224 | -0.0003046282 | 10 µA
0.5329895 | 50.58372 | 1.872253e-05 | 0.5314026 | 2 | 80 | 0.0008507224 | -0.0003046282 | 10 µA
0.5384827 | 51.13304 | 2.255249e-05 | 0.5364075 | 2 | 81 | 0.0008507224 | -0.0003046282 | 10 µA
0.5439758 | 51.68236 | 2.643738e-05 | 0.5428162 | 2 | 82 | 0.0008507224 | -0.0003046282 | 10 µA
0.549469 | 52.23167 | 3.022461e-05 | 0.5483093 | 2 | 83 | 0.0008507224 | -0.0003046282 | 10 µA
0.5549622 | 52.78099 | 3.382568e-05 | 0.5536499 | 2 | 84 | 0.0008507224 | -0.0003046282 | 10 µA
0.5604553 | 53.3303 | 3.686829e-05 | 0.5581665 | 2 | 85 | 0.0008507224 | -0.0003046282 | 10 µA
0.5659485 | 53.87962 | 3.942566e-05 | 0.5649719 | 2 | 86 | 0.0008507224 | -0.0003046282 | 10 µA
0.5714417 | 54.42894 | 4.168396e-05 | 0.5702209 | 2 | 87 | 0.0008507224 | -0.0003046282 | 10 µA
0.5769348 | 54.97825 | 4.347229e-05 | 0.5762634 | 2 | 88 | 0.0008507224 | -0.0003046282 | 10 µA
0.582428 | 55.52757 | 4.469604e-05 | 0.5813904 | 2 | 89 | 0.0008507224 | -0.0003046282 | 10 µA
0.5879211 | 56.07688 | 4.534607e-05 | 0.5869751 | 2 | 90 | 0.0008507224 | -0.0003046282 | 10 µA
0.5934143 | 56.6262 | 4.584351e-05 | 0.5924377 | 2 | 91 | 0.0008507224 | -0.0003046282 | 10 µA
0.5989075 | 57.17552 | 4.625854e-05 | 0.5979614 | 2 | 92 | 0.0008507224 | -0.0003046282 | 10 µA
0.6044006 | 57.72483 | 4.637756e-05 | 0.6029968 | 2 | 93 | 0.0008507224 | -0.0003046282 | 10 µA
0.6098938 | 58.27415 | 4.675903e-05 | 0.6085815 | 2 | 94 | 0.0008507224 | -0.0003046282 | 10 µA
0.615387 | 58.82346 | 4.765625e-05 | 0.6136169 | 2 | 95 | 0.0008507224 | -0.0003046282 | 10 µA
0.6208801 | 59.37278 | 4.883118e-05 | 0.6200256 | 2 | 96 | 0.0008507224 | -0.0003046282 | 10 µA
0.6263733 | 59.9221 | 5.007935e-05 | 0.625885 | 2 | 97 | 0.0008507224 | -0.0003046282 | 10 µA
0.6318665 | 60.47141 | 5.152588e-05 | 0.6311035 | 2 | 98 | 0.0008507224 | -0.0003046282 | 10 µA
0.6373596 | 61.02073 | 5.296326e-05 | 0.6365662 | 2 | 99 | 0.0008507224 | -0.0003046282 | 10 µA
0.6428528 | 61.57004 | 5.438538e-05 | 0.6418762 | 2 | 100 | 0.0008507224 | -0.0003046282 | 10 µA
0.6483459 | 62.11936 | 5.574036e-05 | 0.6473083 | 2 | 101 | 0.0008507224 | -0.0003046282 | 10 µA
0.6538391 | 62.66868 | 5.708923e-05 | 0.6534119 | 2 | 102 | 0.0008507224 | -0.0003046282 | 10 µA
0.6593323 | 63.21799 | 5.83374e-05 | 0.6579895 | 2 | 103 | 0.0008507224 | -0.0003046282 | 10 µA
0.6648254 | 63.76731 | 5.952148e-05 | 0.664093 | 2 | 104 | 0.0008507224 | -0.0003046282 | 10 µA
0.6703186 | 64.31662 | 6.071777e-05 | 0.6698914 | 2 | 105 | 0.0008507224 | -0.0003046282 | 10 µA
0.6648254 | 64.86594 | 4.879761e-05 | 0.6633606 | 2 | 106 | 0.0008507224 | -0.0003046282 | 100 µA
0.6593323 | 65.41526 | 4.214172e-05 | 0.6577148 | 2 | 107 | 0.0008507224 | -0.0003046282 | 100 µA
0.6538391 | 65.96457 | 3.716431e-05 | 0.6522522 | 2 | 108 | 0.0008507224 | -0.0003046282 | 100 µA
0.6483459 | 66.51389 | 3.3078e-05 | 0.6464233 | 2 | 109 | 0.0008507224 | -0.0003046282 | 100 µA
0.6428528 | 67.0632 | 2.954102e-05 | 0.6413879 | 2 | 110 | 0.0008507224 | -0.0003046282 | 100 µA
0.6373596 | 67.61252 | 2.652893e-05 | 0.6360474 | 2 | 111 | 0.0008507224 | -0.0003046282 | 10 µA
0.6318665 | 68.16184 | 2.359314e-05 | 0.6306152 | 2 | 112 | 0.0008507224 | -0.0003046282 | 10 µA
0.6263733 | 68.71115 | 2.08313e-05 | 0.6251831 | 2 | 113 | 0.0008507224 | -0.0003046282 | 10 µA
0.6208801 | 69.26047 | 1.831055e-05 | 0.6200256 | 2 | 114 | 0.0008507224 | -0.0003046282 | 10 µA
0.615387 | 69.80978 | 1.586609e-05 | 0.6140137 | 2 | 115 | 0.0008507224 | -0.0003046282 | 10 µA
0.6098938 | 70.3591 | 1.36261e-05 | 0.6083679 | 2 | 116 | 0.0008507224 | -0.0003046282 | 10 µA
0.6044006 | 70.90842 | 1.14563e-05 | 0.6027832 | 2 | 117 | 0.0008507224 | -0.0003046282 | 10 µA
0.5989075 | 71.45773 | 9.378052e-06 | 0.5976868 | 2 | 118 | 0.0008507224 | -0.0003046282 | 10 µA
0.5934143 | 72.00705 | 7.342529e-06 | 0.5917664 | 2 | 119 | 0.0008507224 | -0.0003046282 | 10 µA
0.5879211 | 72.55636 | 5.31311e-06 | 0.5861816 | 2 | 120 | 0.0008507224 | -0.0003046282 | 10 µA
0.582428 | 73.10568 | 3.39386e-06 | 0.5805359 | 2 | 121 | 0.0008507224 | -0.0003046282 | 10 µA
0.5769348 | 73.655 | 1.472778e-06 | 0.575531 | 2 | 122 | 0.0008507224 | -0.0003046282 | 10 µA
0.5714417 | 74.20431 | -4.324341e-07 | 0.5698853 | 2 | 123 | 0.0008507224 | -0.0003046282 | 10 µA
0.5659485 | 74.75363 | -2.32666e-06 | 0.5639648 | 2 | 124 | 0.0008507224 | -0.0003046282 | 10 µA
0.5604553 | 75.30294 | -4.208374e-06 | 0.5578613 | 2 | 125 | 0.0008507224 | -0.0003046282 | 10 µA
0.5549622 | 75.85226 | -6.027832e-06 | 0.5522156 | 2 | 126 | 0.0008507224 | -0.0003046282 | 1 µA
0.549469 | 76.40158 | -7.846069e-06 | 0.547699 | 2 | 127 | 0.0008507224 | -0.0003046282 | 10 µA
0.5439758 | 76.95089 | -9.576416e-06 | 0.5421448 | 2 | 128 | 0.0008507224 | -0.0003046282 | 10 µA
0.5384827 | 77.50021 | -1.138e-05 | 0.5365295 | 2 | 129 | 0.0008507224 | -0.0003046282 | 10 µA
0.5329895 | 78.04952 | -1.31012e-05 | 0.5308838 | 2 | 130 | 0.0008507224 | -0.0003046282 | 10 µA
0.5274963 | 78.59884 | -1.488953e-05 | 0.5247803 | 2 | 131 | 0.0008507224 | -0.0003046282 | 10 µA
0.5220032 | 79.14816 | -1.677551e-05 | 0.5202942 | 2 | 132 | 0.0008507224 | -0.0003046282 | 10 µA
0.51651 | 79.69747 | -1.881714e-05 | 0.5143433 | 2 | 133 | 0.0008507224 | -0.0003046282 | 10 µA
0.5110168 | 80.24679 | -2.109375e-05 | 0.5090027 | 2 | 134 | 0.0008507224 | -0.0003046282 | 10 µA
0.5055237 | 80.7961 | -2.36908e-05 | 0.5027771 | 2 | 135 | 0.0008507224 | -0.0003046282 | 10 µA
0.5000305 | 81.34542 | -2.658386e-05 | 0.4978638 | 2 | 136 | 0.0008507224 | -0.0003046282 | 10 µA
0.4945374 | 81.89474 | -2.987976e-05 | 0.4926453 | 2 | 137 | 0.0008507224 | -0.0003046282 | 10 µA
0.4890442 | 82.44405 | -3.380737e-05 | 0.4869385 | 2 | 138 | 0.0008507224 | -0.0003046282 | 10 µA
0.483551 | 82.99337 | -3.828125e-05 | 0.4813538 | 2 | 139 | 0.0008507224 | -0.0003046282 | 10 µA
0.4780579 | 83.54268 | -4.315491e-05 | 0.4755554 | 2 | 140 | 0.0008507224 | -0.0003046282 | 10 µA
0.4725647 | 84.092 | -4.822083e-05 | 0.4698792 | 2 | 141 | 0.0008507224 | -0.0003046282 | 10 µA
0.4670715 | 84.64132 | -5.335388e-05 | 0.4645691 | 2 | 142 | 0.0008507224 | -0.0003046282 | 10 µA
0.4725647 | 85.19063 | -3.994446e-05 | 0.4703369 | 2 | 143 | 0.0008507224 | -0.0003046282 | 10 µA
0.4780579 | 85.73995 | -3.096008e-05 | 0.4759521 | 2 | 144 | 0.0008507224 | -0.0003046282 | 10 µA
0.483551 | 86.28926 | -2.369385e-05 | 0.4816284 | 2 | 145 | 0.0008507224 | -0.0003046282 | 10 µA
0.4890442 | 86.83858 | -1.732483e-05 | 0.4871216 | 2 | 146 | 0.0008507224 | -0.0003046282 | 10 µA
0.4945374 | 87.3879 | -1.157532e-05 | 0.4924927 | 2 | 147 | 0.0008507224 | -0.0003046282 | 10 µA
0.5000305 | 87.93721 | -6.433105e-06 | 0.4992065 | 2 | 148 | 0.0008507224 | -0.0003046282 | 10 µA