## Sheet1
Potential applied (V) | Time (s) | WE(1).Current (A) | WE(1).Potential (V) | Scan | Index | Q+ | Q- | Current range
0.5055237 | 6.81355 | -1.478271e-06 | 0.5037537 | 1 | 1 | 0.0007704301 | -0.0002513271 | 10 µA
0.5110168 | 7.179761 | 5.075073e-06 | 0.5093384 | 1 | 2 | 0.0007704301 | -0.0002513271 | 10 µA
0.51651 | 7.545972 | 1.037598e-05 | 0.5148926 | 1 | 3 | 0.0007704301 | -0.0002513271 | 10 µA
0.5220032 | 7.912183 | 1.531677e-05 | 0.5210876 | 1 | 4 | 0.0007704301 | -0.0002513271 | 10 µA
0.5274963 | 8.278394 | 2.007141e-05 | 0.5261841 | 1 | 5 | 0.0007704301 | -0.0002513271 | 10 µA
0.5329895 | 8.644605 | 2.468567e-05 | 0.5313416 | 1 | 6 | 0.0007704301 | -0.0002513271 | 10 µA
0.5384827 | 9.010816 | 2.927551e-05 | 0.5371399 | 1 | 7 | 0.0007704301 | -0.0002513271 | 10 µA
0.5439758 | 9.377027 | 3.378601e-05 | 0.5426636 | 1 | 8 | 0.0007704301 | -0.0002513271 | 10 µA
0.549469 | 9.743238 | 3.823853e-05 | 0.5475769 | 1 | 9 | 0.0007704301 | -0.0002513271 | 10 µA
0.5549622 | 10.10945 | 4.262085e-05 | 0.553772 | 1 | 10 | 0.0007704301 | -0.0002513271 | 10 µA
0.5604553 | 10.47566 | 4.692993e-05 | 0.559082 | 1 | 11 | 0.0007704301 | -0.0002513271 | 10 µA
0.5659485 | 10.84187 | 5.095825e-05 | 0.5649109 | 1 | 12 | 0.0007704301 | -0.0002513271 | 10 µA
0.5714417 | 11.20808 | 5.47699e-05 | 0.5708618 | 1 | 13 | 0.0007704301 | -0.0002513271 | 10 µA
0.5769348 | 11.57429 | 5.821533e-05 | 0.5762634 | 1 | 14 | 0.0007704301 | -0.0002513271 | 10 µA
0.582428 | 11.9405 | 6.135559e-05 | 0.5816956 | 1 | 15 | 0.0007704301 | -0.0002513271 | 10 µA
0.5879211 | 12.30671 | 6.387329e-05 | 0.5847168 | 1 | 16 | 0.0007704301 | -0.0002513271 | 100 µA
0.5934143 | 12.67293 | 6.634521e-05 | 0.591796875 | 1 | 17 | 0.0007704301 | -0.0002513271 | 100 µA
0.5989075 | 13.03914 | 6.826782e-05 | 0.59729 | 1 | 18 | 0.0007704301 | -0.0002513271 | 100 µA
0.6044006 | 13.40535 | 6.988525e-05 | 0.6029053 | 1 | 19 | 0.0007704301 | -0.0002513271 | 100 µA
0.6098938 | 13.77156 | 7.107544e-05 | 0.608429 | 1 | 20 | 0.0007704301 | -0.0002513271 | 100 µA
0.615387 | 14.13777 | 7.174683e-05 | 0.6138 | 1 | 21 | 0.0007704301 | -0.0002513271 | 100 µA
0.6208801 | 14.50398 | 7.162476e-05 | 0.6193542 | 1 | 22 | 0.0007704301 | -0.0002513271 | 100 µA
0.6263733 | 14.87019 | 7.141113e-05 | 0.6257935 | 1 | 23 | 0.0007704301 | -0.0002513271 | 100 µA
0.6318665 | 15.2364 | 7.199097e-05 | 0.6300964 | 1 | 24 | 0.0007704301 | -0.0002513271 | 100 µA
0.6373596 | 15.60261 | 7.281494e-05 | 0.6358337 | 1 | 25 | 0.0007704301 | -0.0002513271 | 100 µA
0.6428528 | 15.96882 | 7.406616e-05 | 0.641571 | 1 | 26 | 0.0007704301 | -0.0002513271 | 100 µA
0.6483459 | 16.33504 | 7.513428e-05 | 0.6465454 | 1 | 27 | 0.0007704301 | -0.0002513271 | 100 µA
0.6538391 | 16.70125 | 7.626343e-05 | 0.6520691 | 1 | 28 | 0.0007704301 | -0.0002513271 | 100 µA
0.6593323 | 17.06746 | 7.748413e-05 | 0.6575317 | 1 | 29 | 0.0007704301 | -0.0002513271 | 100 µA
0.6648254 | 17.43367 | 7.879639e-05 | 0.6627197 | 1 | 30 | 0.0007704301 | -0.0002513271 | 100 µA
0.6703186 | 17.79988 | 8.023071e-05 | 0.6689758 | 1 | 31 | 0.0007704301 | -0.0002513271 | 100 µA
0.6648254 | 18.16609 | 6.427002e-05 | 0.663269 | 1 | 32 | 0.0007704301 | -0.0002513271 | 100 µA
0.6593323 | 18.5323 | 5.465698e-05 | 0.6577454 | 1 | 33 | 0.0007704301 | -0.0002513271 | 100 µA
0.6538391 | 18.89851 | 4.760742e-05 | 0.6521301 | 1 | 34 | 0.0007704301 | -0.0002513271 | 100 µA
0.6483459 | 19.26472 | 4.195557e-05 | 0.6468201 | 1 | 35 | 0.0007704301 | -0.0002513271 | 100 µA
0.6428528 | 19.63093 | 3.7146e-05 | 0.6413269 | 1 | 36 | 0.0007704301 | -0.0002513271 | 100 µA
0.6373596 | 19.99715 | 3.555298e-05 | 0.6355591 | 1 | 37 | 0.0007704301 | -0.0002513271 | 100 µA
0.6318665 | 20.36336 | 3.184509e-05 | 0.6302185 | 1 | 38 | 0.0007704301 | -0.0002513271 | 100 µA
0.6263733 | 20.72957 | 2.824707e-05 | 0.6254272 | 1 | 39 | 0.0007704301 | -0.0002513271 | 10 µA
0.6208801 | 21.09578 | 2.461853e-05 | 0.619812 | 1 | 40 | 0.0007704301 | -0.0002513271 | 10 µA
0.615387 | 21.46199 | 2.116699e-05 | 0.6138306 | 1 | 41 | 0.0007704301 | -0.0002513271 | 10 µA
0.6098938 | 21.8282 | 1.785278e-05 | 0.6082153 | 1 | 42 | 0.0007704301 | -0.0002513271 | 10 µA
0.6044006 | 22.19441 | 1.475525e-05 | 0.6028748 | 1 | 43 | 0.0007704301 | -0.0002513271 | 10 µA
0.5989075 | 22.56062 | 1.179504e-05 | 0.59729 | 1 | 44 | 0.0007704301 | -0.0002513271 | 10 µA
0.5934143 | 22.92683 | 8.99353e-06 | 0.5918579 | 1 | 45 | 0.0007704301 | -0.0002513271 | 10 µA
0.5879211 | 23.29304 | 6.188965e-06 | 0.5863037 | 1 | 46 | 0.0007704301 | -0.0002513271 | 10 µA
0.582428 | 23.65926 | 3.546753e-06 | 0.5804138 | 1 | 47 | 0.0007704301 | -0.0002513271 | 10 µA
0.5769348 | 24.02547 | 9.033203125e-07 | 0.5752869 | 1 | 48 | 0.0007704301 | -0.0002513271 | 10 µA
0.5714417 | 24.39168 | -1.725159e-06 | 0.5695801 | 1 | 49 | 0.0007704301 | -0.0002513271 | 10 µA
0.5659485 | 24.75789 | -4.263306e-06 | 0.5640564 | 1 | 50 | 0.0007704301 | -0.0002513271 | 10 µA
0.5604553 | 25.1241 | -6.777954e-06 | 0.5589905 | 1 | 51 | 0.0007704301 | -0.0002513271 | 10 µA
0.5549622 | 25.49031 | -9.243774e-06 | 0.5529175 | 1 | 52 | 0.0007704301 | -0.0002513271 | 10 µA
0.549469 | 25.85652 | -1.166077e-05 | 0.5474854 | 1 | 53 | 0.0007704301 | -0.0002513271 | 10 µA
0.5439758 | 26.22273 | -1.404724e-05 | 0.5420532 | 1 | 54 | 0.0007704301 | -0.0002513271 | 10 µA
0.5384827 | 26.58894 | -1.635742e-05 | 0.5366211 | 1 | 55 | 0.0007704301 | -0.0002513271 | 10 µA
0.5329895 | 26.95515 | -1.864929e-05 | 0.5311584 | 1 | 56 | 0.0007704301 | -0.0002513271 | 10 µA
0.5274963 | 27.32137 | -2.086792e-05 | 0.5249023 | 1 | 57 | 0.0007704301 | -0.0002513271 | 10 µA
0.5220032 | 27.68758 | -2.31781e-05 | 0.5197144 | 1 | 58 | 0.0007704301 | -0.0002513271 | 10 µA
0.51651 | 28.05379 | -2.557373e-05 | 0.5141907 | 1 | 59 | 0.0007704301 | -0.0002513271 | 10 µA
0.5110168 | 28.42 | -2.815247e-05 | 0.508606 | 1 | 60 | 0.0007704301 | -0.0002513271 | 10 µA
0.5055237 | 28.78621 | -3.095093e-05 | 0.5041504 | 1 | 61 | 0.0007704301 | -0.0002513271 | 10 µA
0.5000305 | 29.15242 | -3.409424e-05 | 0.4977112 | 1 | 62 | 0.0007704301 | -0.0002513271 | 10 µA
0.4945374 | 29.51863 | -3.761292e-05 | 0.4919739 | 1 | 63 | 0.0007704301 | -0.0002513271 | 10 µA
0.4890442 | 29.88484 | -4.168701e-05 | 0.4866333 | 1 | 64 | 0.0007704301 | -0.0002513271 | 10 µA
0.483551 | 30.25105 | -4.637756e-05 | 0.4811707 | 1 | 65 | 0.0007704301 | -0.0002513271 | 10 µA
0.4780579 | 30.61726 | -5.158081e-05 | 0.4755249 | 1 | 66 | 0.0007704301 | -0.0002513271 | 10 µA
0.4725647 | 30.98348 | -5.718689e-05 | 0.4698792 | 1 | 67 | 0.0007704301 | -0.0002513271 | 10 µA
0.4670715 | 31.34969 | -6.311646e-05 | 0.4641418 | 1 | 68 | 0.0007704301 | -0.0002513271 | 10 µA
0.4725647 | 31.7159 | -4.64447e-05 | 0.4708862 | 1 | 69 | 0.0007704301 | -0.0002513271 | 100 µA
0.4780579 | 32.08211 | -3.498535e-05 | 0.4763489 | 1 | 70 | 0.0007704301 | -0.0002513271 | 100 µA
0.483551 | 32.44832 | -2.589722e-05 | 0.481842 | 1 | 71 | 0.0007704301 | -0.0002513271 | 100 µA
0.4890442 | 32.81453 | -1.813965e-05 | 0.4875793 | 1 | 72 | 0.0007704301 | -0.0002513271 | 100 µA
0.4945374 | 33.18074 | -1.127625e-05 | 0.493042 | 1 | 73 | 0.0007704301 | -0.0002513271 | 100 µA
0.5000305 | 33.54695 | -4.96521e-06 | 0.4979553 | 1 | 74 | 0.0007704301 | -0.0002513271 | 10 µA
0.5055237 | 33.91316 | 4.586792e-07 | 0.5039673 | 2 | 75 | 0.0006806794 | -0.00026068 | 10 µA
0.5110168 | 34.27937 | 5.383301e-06 | 0.5096436 | 2 | 76 | 0.0006806794 | -0.00026068 | 10 µA
0.51651 | 34.64559 | 1.03302e-05 | 0.5148621 | 2 | 77 | 0.0006806794 | -0.00026068 | 10 µA
0.5220032 | 35.0118 | 1.51886e-05 | 0.5204773 | 2 | 78 | 0.0006806794 | -0.00026068 | 10 µA
0.5274963 | 35.37801 | 1.966248e-05 | 0.5259094 | 2 | 79 | 0.0006806794 | -0.00026068 | 10 µA
0.5329895 | 35.74422 | 2.40509e-05 | 0.5314941 | 2 | 80 | 0.0006806794 | -0.00026068 | 10 µA
0.5384827 | 36.11043 | 2.846985e-05 | 0.537384 | 2 | 81 | 0.0006806794 | -0.00026068 | 10 µA
0.5439758 | 36.47664 | 3.276367e-05 | 0.5429993 | 2 | 82 | 0.0006806794 | -0.00026068 | 10 µA
0.549469 | 36.84285 | 3.69812e-05 | 0.5483093 | 2 | 83 | 0.0006806794 | -0.00026068 | 10 µA
0.5549622 | 37.20906 | 4.096069e-05 | 0.5535889 | 2 | 84 | 0.0006806794 | -0.00026068 | 10 µA
0.5604553 | 37.57527 | 4.443665e-05 | 0.5593567 | 2 | 85 | 0.0006806794 | -0.00026068 | 10 µA
0.5659485 | 37.94148 | 4.703979e-05 | 0.565094 | 2 | 86 | 0.0006806794 | -0.00026068 | 10 µA
0.5714417 | 38.3077 | 4.909973e-05 | 0.5705261 | 2 | 87 | 0.0006806794 | -0.00026068 | 10 µA
0.5769348 | 38.67391 | 5.088196e-05 | 0.576416 | 2 | 88 | 0.0006806794 | -0.00026068 | 10 µA
0.582428 | 39.04012 | 5.231934e-05 | 0.581604 | 2 | 89 | 0.0006806794 | -0.00026068 | 10 µA
0.5879211 | 39.40633 | 5.358582e-05 | 0.5875549 | 2 | 90 | 0.0006806794 | -0.00026068 | 10 µA
0.5934143 | 39.77254 | 5.491028e-05 | 0.592804 | 2 | 91 | 0.0006806794 | -0.00026068 | 10 µA
0.5989075 | 40.13875 | 5.61615e-05 | 0.59765625 | 2 | 92 | 0.0006806794 | -0.00026068 | 10 µA
0.6044006 | 40.50496 | 5.718689e-05 | 0.6035767 | 2 | 93 | 0.0006806794 | -0.00026068 | 10 µA
0.6098938 | 40.87117 | 5.819702e-05 | 0.6091614 | 2 | 94 | 0.0006806794 | -0.00026068 | 10 µA
0.615387 | 41.23738 | 5.953064e-05 | 0.6143188 | 2 | 95 | 0.0006806794 | -0.00026068 | 10 µA
0.6208801 | 41.60359 | 6.114807e-05 | 0.6201477 | 2 | 96 | 0.0006806794 | -0.00026068 | 10 µA
0.6263733 | 41.96981 | 6.256104e-05 | 0.6247864 | 2 | 97 | 0.0006806794 | -0.00026068 | 100 µA
0.6318665 | 42.33602 | 6.448364e-05 | 0.630188 | 2 | 98 | 0.0006806794 | -0.00026068 | 100 µA
0.6373596 | 42.70223 | 6.628418e-05 | 0.6358032 | 2 | 99 | 0.0006806794 | -0.00026068 | 100 µA
0.6428528 | 43.06844 | 6.80542e-05 | 0.6412354 | 2 | 100 | 0.0006806794 | -0.00026068 | 100 µA
0.6483459 | 43.43465 | 6.973267e-05 | 0.6462402 | 2 | 101 | 0.0006806794 | -0.00026068 | 100 µA
0.6538391 | 43.80086 | 7.141113e-05 | 0.6520996 | 2 | 102 | 0.0006806794 | -0.00026068 | 100 µA
0.6593323 | 44.16707 | 7.302856e-05 | 0.6575317 | 2 | 103 | 0.0006806794 | -0.00026068 | 100 µA
0.6648254 | 44.53328 | 7.443237e-05 | 0.663269 | 2 | 104 | 0.0006806794 | -0.00026068 | 100 µA
0.6703186 | 44.89949 | 7.583618e-05 | 0.6688843 | 2 | 105 | 0.0006806794 | -0.00026068 | 100 µA
0.6648254 | 45.2657 | 5.999756e-05 | 0.6632996 | 2 | 106 | 0.0006806794 | -0.00026068 | 100 µA
0.6593323 | 45.63192 | 5.044556e-05 | 0.6575928 | 2 | 107 | 0.0006806794 | -0.00026068 | 100 µA
0.6538391 | 45.99813 | 4.344788e-05 | 0.6524353 | 2 | 108 | 0.0006806794 | -0.00026068 | 100 µA
0.6483459 | 46.36434 | 3.786316e-05 | 0.6461182 | 2 | 109 | 0.0006806794 | -0.00026068 | 100 µA
0.6428528 | 46.73055 | 3.309631e-05 | 0.6413269 | 2 | 110 | 0.0006806794 | -0.00026068 | 100 µA
0.6373596 | 47.09676 | 2.887573e-05 | 0.6358032 | 2 | 111 | 0.0006806794 | -0.00026068 | 100 µA
0.6318665 | 47.46297 | 2.513428e-05 | 0.6305542 | 2 | 112 | 0.0006806794 | -0.00026068 | 100 µA
0.6263733 | 47.82918 | 2.185364e-05 | 0.6252136 | 2 | 113 | 0.0006806794 | -0.00026068 | 10 µA
0.6208801 | 48.19539 | 1.870117e-05 | 0.6194763 | 2 | 114 | 0.0006806794 | -0.00026068 | 10 µA
0.615387 | 48.5616 | 1.569519e-05 | 0.6128845 | 2 | 115 | 0.0006806794 | -0.00026068 | 10 µA
0.6098938 | 48.92781 | 1.286011e-05 | 0.608551 | 2 | 116 | 0.0006806794 | -0.00026068 | 10 µA
0.6044006 | 49.29403 | 1.021118e-05 | 0.602478 | 2 | 117 | 0.0006806794 | -0.00026068 | 10 µA
0.5989075 | 49.66024 | 7.641602e-06 | 0.5974426 | 2 | 118 | 0.0006806794 | -0.00026068 | 10 µA
0.5934143 | 50.02645 | 5.17578125e-06 | 0.5925293 | 2 | 119 | 0.0006806794 | -0.00026068 | 10 µA
0.5879211 | 50.39266 | 2.733154e-06 | 0.5861206 | 2 | 120 | 0.0006806794 | -0.00026068 | 10 µA
0.582428 | 50.75887 | 4.049683e-07 | 0.5809326 | 2 | 121 | 0.0006806794 | -0.00026068 | 10 µA
0.5769348 | 51.12508 | -1.902771e-06 | 0.5751038 | 2 | 122 | 0.0006806794 | -0.00026068 | 10 µA
0.5714417 | 51.49129 | -4.18396e-06 | 0.5697021 | 2 | 123 | 0.0006806794 | -0.00026068 | 10 µA
0.5659485 | 51.8575 | -6.460571e-06 | 0.5641174 | 2 | 124 | 0.0006806794 | -0.00026068 | 10 µA
0.5604553 | 52.22371 | -8.718872e-06 | 0.5587463 | 2 | 125 | 0.0006806794 | -0.00026068 | 10 µA
0.5549622 | 52.58992 | -1.09375e-05 | 0.5537109375 | 2 | 126 | 0.0006806794 | -0.00026068 | 10 µA
0.549469 | 52.95614 | -1.30859375e-05 | 0.5473633 | 2 | 127 | 0.0006806794 | -0.00026068 | 10 µA
0.5439758 | 53.32235 | -1.522827e-05 | 0.541687 | 2 | 128 | 0.0006806794 | -0.00026068 | 10 µA
0.5384827 | 53.68856 | -1.734924e-05 | 0.5361328125 | 2 | 129 | 0.0006806794 | -0.00026068 | 10 µA
0.5329895 | 54.05477 | -1.944275e-05 | 0.5309753 | 2 | 130 | 0.0006806794 | -0.00026068 | 10 µA
0.5274963 | 54.42098 | -2.157288e-05 | 0.5252686 | 2 | 131 | 0.0006806794 | -0.00026068 | 10 µA
0.5220032 | 54.78719 | -2.380371e-05 | 0.5198059 | 2 | 132 | 0.0006806794 | -0.00026068 | 10 µA
0.51651 | 55.1534 | -2.6171875e-05 | 0.5136414 | 2 | 133 | 0.0006806794 | -0.00026068 | 10 µA
0.5110168 | 55.51961 | -2.873535e-05 | 0.5087585 | 2 | 134 | 0.0006806794 | -0.00026068 | 10 µA
0.5055237 | 55.88582 | -3.155518e-05 | 0.5032654 | 2 | 135 | 0.0006806794 | -0.00026068 | 10 µA
0.5000305 | 56.25203 | -3.4729e-05 | 0.497467 | 2 | 136 | 0.0006806794 | -0.00026068 | 10 µA
0.4945374 | 56.61825 | -3.822937e-05 | 0.4921875 | 2 | 137 | 0.0006806794 | -0.00026068 | 10 µA
0.4890442 | 56.98446 | -4.233398e-05 | 0.4866028 | 2 | 138 | 0.0006806794 | -0.00026068 | 10 µA
0.483551 | 57.35067 | -4.704285e-05 | 0.4818115 | 2 | 139 | 0.0006806794 | -0.00026068 | 10 µA
0.4780579 | 57.71688 | -5.231934e-05 | 0.4756165 | 2 | 140 | 0.0006806794 | -0.00026068 | 10 µA
0.4725647 | 58.08309 | -5.80078125e-05 | 0.4694214 | 2 | 141 | 0.0006806794 | -0.00026068 | 10 µA
0.4670715 | 58.4493 | -6.394043e-05 | 0.4642029 | 2 | 142 | 0.0006806794 | -0.00026068 | 10 µA
0.4725647 | 58.81551 | -4.724731e-05 | 0.4702148 | 2 | 143 | 0.0006806794 | -0.00026068 | 100 µA
0.4780579 | 59.18172 | -3.575439e-05 | 0.4760742 | 2 | 144 | 0.0006806794 | -0.00026068 | 100 µA
0.483551 | 59.54793 | -2.6651e-05 | 0.4818115 | 2 | 145 | 0.0006806794 | -0.00026068 | 100 µA
0.4890442 | 59.91414 | -1.88324e-05 | 0.4863586 | 2 | 146 | 0.0006806794 | -0.00026068 | 100 µA
0.4945374 | 60.28036 | -1.196289e-05 | 0.4932251 | 2 | 147 | 0.0006806794 | -0.00026068 | 100 µA
0.5000305 | 60.64657 | -5.630493e-06 | 0.4985962 | 2 | 148 | 0.0006806794 | -0.00026068 | 10 µA