## Sheet1
Potential applied (V) | Time (s) | WE(1).Current (A) | WE(1).Potential (V) | Scan | Index | Q+ | Q- | Current range
0.5055237 | 6.670442 | -7.879639e-07 | 0.5039368 | 1 | 1 | 0.0006628473 | -0.0002233067 | 10 µA
0.5110168 | 6.9451 | 7.196045e-06 | 0.5092163 | 1 | 2 | 0.0006628473 | -0.0002233067 | 10 µA
0.51651 | 7.219758 | 1.366577e-05 | 0.5151062 | 1 | 3 | 0.0006628473 | -0.0002233067 | 10 µA
0.5220032 | 7.494416 | 1.954346e-05 | 0.5207825 | 1 | 4 | 0.0006628473 | -0.0002233067 | 10 µA
0.5274963 | 7.769074 | 2.506714e-05 | 0.5256042 | 1 | 5 | 0.0006628473 | -0.0002233067 | 10 µA
0.5329895 | 8.043732 | 3.034973e-05 | 0.5315247 | 1 | 6 | 0.0006628473 | -0.0002233067 | 10 µA
0.5384827 | 8.31839 | 3.562012e-05 | 0.5371399 | 1 | 7 | 0.0006628473 | -0.0002233067 | 10 µA
0.5439758 | 8.593048 | 4.071655e-05 | 0.5428162 | 1 | 8 | 0.0006628473 | -0.0002233067 | 10 µA
0.549469 | 8.867706 | 4.572754e-05 | 0.5483398 | 1 | 9 | 0.0006628473 | -0.0002233067 | 10 µA
0.5549622 | 9.142364 | 5.063171e-05 | 0.5541687 | 1 | 10 | 0.0006628473 | -0.0002233067 | 10 µA
0.5604553 | 9.417022 | 5.539246e-05 | 0.5593262 | 1 | 11 | 0.0006628473 | -0.0002233067 | 10 µA
0.5659485 | 9.69168 | 5.997009e-05 | 0.5641479 | 1 | 12 | 0.0006628473 | -0.0002233067 | 10 µA
0.5714417 | 9.966338 | 6.422119e-05 | 0.571228 | 1 | 13 | 0.0006628473 | -0.0002233067 | 10 µA
0.5769348 | 10.241 | 6.777954e-05 | 0.575531 | 1 | 14 | 0.0006628473 | -0.0002233067 | 100 µA
0.582428 | 10.51565 | 7.122803e-05 | 0.5808105 | 1 | 15 | 0.0006628473 | -0.0002233067 | 100 µA
0.5879211 | 10.79031 | 7.440186e-05 | 0.5865173 | 1 | 16 | 0.0006628473 | -0.0002233067 | 100 µA
0.5934143 | 11.06497 | 7.727051e-05 | 0.5910339 | 1 | 17 | 0.0006628473 | -0.0002233067 | 100 µA
0.5989075 | 11.33963 | 7.977295e-05 | 0.5974121 | 1 | 18 | 0.0006628473 | -0.0002233067 | 100 µA
0.6044006 | 11.61429 | 8.172607e-05 | 0.6027222 | 1 | 19 | 0.0006628473 | -0.0002233067 | 100 µA
0.6098938 | 11.88894 | 8.343506e-05 | 0.6083069 | 1 | 20 | 0.0006628473 | -0.0002233067 | 100 µA
0.615387 | 12.1636 | 8.468628e-05 | 0.6139221 | 1 | 21 | 0.0006628473 | -0.0002233067 | 100 µA
0.6208801 | 12.43826 | 8.514404e-05 | 0.6192627 | 1 | 22 | 0.0006628473 | -0.0002233067 | 100 µA
0.6263733 | 12.71292 | 8.526611e-05 | 0.6247559 | 1 | 23 | 0.0006628473 | -0.0002233067 | 100 µA
0.6318665 | 12.98758 | 8.587646e-05 | 0.6303406 | 1 | 24 | 0.0006628473 | -0.0002233067 | 100 µA
0.6373596 | 13.26223 | 8.673096e-05 | 0.6358337 | 1 | 25 | 0.0006628473 | -0.0002233067 | 100 µA
0.6428528 | 13.53689 | 8.782959e-05 | 0.6408997 | 1 | 26 | 0.0006628473 | -0.0002233067 | 100 µA
0.6483459 | 13.81155 | 8.898926e-05 | 0.6466675 | 1 | 27 | 0.0006628473 | -0.0002233067 | 100 µA
0.6538391 | 14.08621 | 9.024048e-05 | 0.6525574 | 1 | 28 | 0.0006628473 | -0.0002233067 | 100 µA
0.6593323 | 14.36087 | 9.158325e-05 | 0.6578674 | 1 | 29 | 0.0006628473 | -0.0002233067 | 100 µA
0.6648254 | 14.63552 | 9.298706e-05 | 0.6635132 | 1 | 30 | 0.0006628473 | -0.0002233067 | 100 µA
0.6703186 | 14.91018 | 9.448242e-05 | 0.6687317 | 1 | 31 | 0.0006628473 | -0.0002233067 | 100 µA
0.6648254 | 15.18484 | 7.516479e-05 | 0.6634827 | 1 | 32 | 0.0006628473 | -0.0002233067 | 100 µA
0.6593323 | 15.4595 | 6.298828125e-05 | 0.6572876 | 1 | 33 | 0.0006628473 | -0.0002233067 | 100 µA
0.6538391 | 15.73416 | 5.392456e-05 | 0.6514587 | 1 | 34 | 0.0006628473 | -0.0002233067 | 100 µA
0.6483459 | 16.00881 | 4.679565e-05 | 0.6468506 | 1 | 35 | 0.0006628473 | -0.0002233067 | 100 µA
0.6428528 | 16.28347 | 4.07074e-05 | 0.6412048 | 1 | 36 | 0.0006628473 | -0.0002233067 | 100 µA
0.6373596 | 16.55813 | 3.531799e-05 | 0.6359863 | 1 | 37 | 0.0006628473 | -0.0002233067 | 100 µA
0.6318665 | 16.83279 | 3.051147e-05 | 0.6302795 | 1 | 38 | 0.0006628473 | -0.0002233067 | 100 µA
0.6263733 | 17.10745 | 2.611694e-05 | 0.6243591 | 1 | 39 | 0.0006628473 | -0.0002233067 | 100 µA
0.6208801 | 17.3821 | 2.237854e-05 | 0.620575 | 1 | 40 | 0.0006628473 | -0.0002233067 | 10 µA
0.615387 | 17.65676 | 1.860352e-05 | 0.6138916 | 1 | 41 | 0.0006628473 | -0.0002233067 | 10 µA
0.6098938 | 17.93142 | 1.506348e-05 | 0.6081848 | 1 | 42 | 0.0006628473 | -0.0002233067 | 10 µA
0.6044006 | 18.20608 | 1.173401e-05 | 0.6030273 | 1 | 43 | 0.0006628473 | -0.0002233067 | 10 µA
0.5989075 | 18.48074 | 8.547974e-06 | 0.5975952 | 1 | 44 | 0.0006628473 | -0.0002233067 | 10 µA
0.5934143 | 18.75539 | 5.490112e-06 | 0.59198 | 1 | 45 | 0.0006628473 | -0.0002233067 | 10 µA
0.5879211 | 19.03005 | 2.476807e-06 | 0.5861816 | 1 | 46 | 0.0006628473 | -0.0002233067 | 10 µA
0.582428 | 19.30471 | -3.521729e-07 | 0.5809021 | 1 | 47 | 0.0006628473 | -0.0002233067 | 10 µA
0.5769348 | 19.57937 | -3.236084e-06 | 0.5752258 | 1 | 48 | 0.0006628473 | -0.0002233067 | 10 µA
0.5714417 | 19.85403 | -5.996704e-06 | 0.5695801 | 1 | 49 | 0.0006628473 | -0.0002233067 | 10 µA
0.5659485 | 20.12868 | -8.7677e-06 | 0.5640564 | 1 | 50 | 0.0006628473 | -0.0002233067 | 10 µA
0.5604553 | 20.40334 | -1.148987e-05 | 0.5585327 | 1 | 51 | 0.0006628473 | -0.0002233067 | 10 µA
0.5549622 | 20.678 | -1.417236e-05 | 0.5530396 | 1 | 52 | 0.0006628473 | -0.0002233067 | 10 µA
0.549469 | 20.95266 | -1.680298e-05 | 0.5472717 | 1 | 53 | 0.0006628473 | -0.0002233067 | 10 µA
0.5439758 | 21.22732 | -1.939392e-05 | 0.5421143 | 1 | 54 | 0.0006628473 | -0.0002233067 | 10 µA
0.5384827 | 21.50197 | -2.194214e-05 | 0.5363159 | 1 | 55 | 0.0006628473 | -0.0002233067 | 10 µA
0.5329895 | 21.77663 | -2.449951e-05 | 0.5309753 | 1 | 56 | 0.0006628473 | -0.0002233067 | 10 µA
0.5274963 | 22.05129 | -2.69928e-05 | 0.525238 | 1 | 57 | 0.0006628473 | -0.0002233067 | 10 µA
0.5220032 | 22.32595 | -2.958069e-05 | 0.5198059 | 1 | 58 | 0.0006628473 | -0.0002233067 | 10 µA
0.51651 | 22.60061 | -3.219604e-05 | 0.5140991 | 1 | 59 | 0.0006628473 | -0.0002233067 | 10 µA
0.5110168 | 22.87526 | -3.495483e-05 | 0.5084534 | 1 | 60 | 0.0006628473 | -0.0002233067 | 10 µA
0.5055237 | 23.14992 | -3.783875e-05 | 0.5046387 | 1 | 61 | 0.0006628473 | -0.0002233067 | 10 µA
0.5000305 | 23.42458 | -4.103088e-05 | 0.4975891 | 1 | 62 | 0.0006628473 | -0.0002233067 | 10 µA
0.4945374 | 23.69924 | -4.451904e-05 | 0.4924622 | 1 | 63 | 0.0006628473 | -0.0002233067 | 10 µA
0.4890442 | 23.9739 | -4.847717e-05 | 0.4865112 | 1 | 64 | 0.0006628473 | -0.0002233067 | 10 µA
0.483551 | 24.24855 | -5.302124e-05 | 0.4809265 | 1 | 65 | 0.0006628473 | -0.0002233067 | 10 µA
0.4780579 | 24.52321 | -5.81543e-05 | 0.4755554 | 1 | 66 | 0.0006628473 | -0.0002233067 | 10 µA
0.4725647 | 24.79787 | -6.383972e-05 | 0.4699097 | 1 | 67 | 0.0006628473 | -0.0002233067 | 10 µA
0.4670715 | 25.07253 | -7.000732e-05 | 0.464386 | 1 | 68 | 0.0006628473 | -0.0002233067 | 100 µA
0.4725647 | 25.34719 | -5.047607e-05 | 0.4708252 | 1 | 69 | 0.0006628473 | -0.0002233067 | 100 µA
0.4780579 | 25.62184 | -3.713684e-05 | 0.4764099 | 1 | 70 | 0.0006628473 | -0.0002233067 | 100 µA
0.483551 | 25.8965 | -2.660828e-05 | 0.4819946 | 1 | 71 | 0.0006628473 | -0.0002233067 | 100 µA
0.4890442 | 26.17116 | -1.767273e-05 | 0.4873657 | 1 | 72 | 0.0006628473 | -0.0002233067 | 100 µA
0.4945374 | 26.44582 | -9.939575e-06 | 0.4928284 | 1 | 73 | 0.0006628473 | -0.0002233067 | 100 µA
0.5000305 | 26.72048 | -3.147278e-06 | 0.4981995 | 1 | 74 | 0.0006628473 | -0.0002233067 | 100 µA
0.5055237 | 26.99513 | 3.076477e-06 | 0.5038757 | 2 | 75 | 0.0005627939 | -0.0002311374 | 10 µA
0.5110168 | 27.26979 | 8.416748e-06 | 0.5090637 | 2 | 76 | 0.0005627939 | -0.0002311374 | 10 µA
0.51651 | 27.54445 | 1.393127e-05 | 0.5149231 | 2 | 77 | 0.0005627939 | -0.0002311374 | 10 µA
0.5220032 | 27.81911 | 1.92688e-05 | 0.5212097 | 2 | 78 | 0.0005627939 | -0.0002311374 | 10 µA
0.5274963 | 28.09377 | 2.420349e-05 | 0.526123 | 2 | 79 | 0.0005627939 | -0.0002311374 | 10 µA
0.5329895 | 28.36842 | 2.889709e-05 | 0.5318604 | 2 | 80 | 0.0005627939 | -0.0002311374 | 10 µA
0.5384827 | 28.64308 | 3.349304e-05 | 0.5376587 | 2 | 81 | 0.0005627939 | -0.0002311374 | 10 µA
0.5439758 | 28.91774 | 3.793945e-05 | 0.5423279 | 2 | 82 | 0.0005627939 | -0.0002311374 | 10 µA
0.549469 | 29.1924 | 4.220276e-05 | 0.548584 | 2 | 83 | 0.0005627939 | -0.0002311374 | 10 µA
0.5549622 | 29.46706 | 4.619446e-05 | 0.5541687 | 2 | 84 | 0.0005627939 | -0.0002311374 | 10 µA
0.5604553 | 29.74171 | 4.955444e-05 | 0.5592651 | 2 | 85 | 0.0005627939 | -0.0002311374 | 10 µA
0.5659485 | 30.01637 | 5.202026e-05 | 0.5648804 | 2 | 86 | 0.0005627939 | -0.0002311374 | 10 µA
0.5714417 | 30.29103 | 5.382996e-05 | 0.5706787 | 2 | 87 | 0.0005627939 | -0.0002311374 | 10 µA
0.5769348 | 30.56569 | 5.552063e-05 | 0.5762024 | 2 | 88 | 0.0005627939 | -0.0002311374 | 10 µA
0.582428 | 30.84035 | 5.72265625e-05 | 0.5817871 | 2 | 89 | 0.0005627939 | -0.0002311374 | 10 µA
0.5879211 | 31.115 | 5.87738e-05 | 0.5870056 | 2 | 90 | 0.0005627939 | -0.0002311374 | 10 µA
0.5934143 | 31.38966 | 6.034241e-05 | 0.5927124 | 2 | 91 | 0.0005627939 | -0.0002311374 | 10 µA
0.5989075 | 31.66432 | 6.164551e-05 | 0.5972595 | 2 | 92 | 0.0005627939 | -0.0002311374 | 100 µA
0.6044006 | 31.93898 | 6.304932e-05 | 0.6030884 | 2 | 93 | 0.0005627939 | -0.0002311374 | 100 µA
0.6098938 | 32.21364 | 6.442261e-05 | 0.6079407 | 2 | 94 | 0.0005627939 | -0.0002311374 | 100 µA
0.615387 | 32.48829 | 6.600952e-05 | 0.6139526 | 2 | 95 | 0.0005627939 | -0.0002311374 | 100 µA
0.6208801 | 32.76295 | 6.777954e-05 | 0.6193237 | 2 | 96 | 0.0005627939 | -0.0002311374 | 100 µA
0.6263733 | 33.03761 | 6.967163e-05 | 0.6245422 | 2 | 97 | 0.0005627939 | -0.0002311374 | 100 µA
0.6318665 | 33.31227 | 7.174683e-05 | 0.6302795 | 2 | 98 | 0.0005627939 | -0.0002311374 | 100 µA
0.6373596 | 33.58693 | 7.385254e-05 | 0.6357117 | 2 | 99 | 0.0005627939 | -0.0002311374 | 100 µA
0.6428528 | 33.86158 | 7.592773e-05 | 0.6410828 | 2 | 100 | 0.0005627939 | -0.0002311374 | 100 µA
0.6483459 | 34.13624 | 7.797241e-05 | 0.6468811 | 2 | 101 | 0.0005627939 | -0.0002311374 | 100 µA
0.6538391 | 34.4109 | 7.995605e-05 | 0.6518555 | 2 | 102 | 0.0005627939 | -0.0002311374 | 100 µA
0.6593323 | 34.68556 | 8.190918e-05 | 0.6578064 | 2 | 103 | 0.0005627939 | -0.0002311374 | 100 µA
0.6648254 | 34.96022 | 8.383179e-05 | 0.6633606 | 2 | 104 | 0.0005627939 | -0.0002311374 | 100 µA
0.6703186 | 35.23487 | 8.575439e-05 | 0.6686401 | 2 | 105 | 0.0005627939 | -0.0002311374 | 100 µA
0.6648254 | 35.50953 | 6.698608e-05 | 0.6643677 | 2 | 106 | 0.0005627939 | -0.0002311374 | 100 µA
0.6593323 | 35.78419 | 5.541992e-05 | 0.6577759 | 2 | 107 | 0.0005627939 | -0.0002311374 | 100 µA
0.6538391 | 36.05885 | 4.697265625e-05 | 0.6523132 | 2 | 108 | 0.0005627939 | -0.0002311374 | 100 µA
0.6483459 | 36.33351 | 4.023743e-05 | 0.6465454 | 2 | 109 | 0.0005627939 | -0.0002311374 | 100 µA
0.6428528 | 36.60816 | 3.460388e-05 | 0.6418762 | 2 | 110 | 0.0005627939 | -0.0002311374 | 100 µA
0.6373596 | 36.88282 | 2.96814e-05 | 0.6356812 | 2 | 111 | 0.0005627939 | -0.0002311374 | 100 µA
0.6318665 | 37.15748 | 2.532043e-05 | 0.6304321 | 2 | 112 | 0.0005627939 | -0.0002311374 | 100 µA
0.6263733 | 37.43214 | 2.15332e-05 | 0.6250305 | 2 | 113 | 0.0005627939 | -0.0002311374 | 10 µA
0.6208801 | 37.7068 | 1.794128e-05 | 0.6196594 | 2 | 114 | 0.0005627939 | -0.0002311374 | 10 µA
0.615387 | 37.98145 | 1.44989e-05 | 0.6139832 | 2 | 115 | 0.0005627939 | -0.0002311374 | 10 µA
0.6098938 | 38.25611 | 1.128845e-05 | 0.6083374 | 2 | 116 | 0.0005627939 | -0.0002311374 | 10 µA
0.6044006 | 38.53077 | 8.251953125e-06 | 0.6029663 | 2 | 117 | 0.0005627939 | -0.0002311374 | 10 µA
0.5989075 | 38.80543 | 5.334473e-06 | 0.5974731 | 2 | 118 | 0.0005627939 | -0.0002311374 | 10 µA
0.5934143 | 39.08009 | 2.579346e-06 | 0.5917664 | 2 | 119 | 0.0005627939 | -0.0002311374 | 10 µA
0.5879211 | 39.35474 | -1.919556e-07 | 0.5857544 | 2 | 120 | 0.0005627939 | -0.0002311374 | 10 µA
0.582428 | 39.6294 | -2.738342e-06 | 0.5805969 | 2 | 121 | 0.0005627939 | -0.0002311374 | 10 µA
0.5769348 | 39.90406 | -5.401611e-06 | 0.5752258 | 2 | 122 | 0.0005627939 | -0.0002311374 | 10 µA
0.5714417 | 40.17872 | -7.98645e-06 | 0.5699158 | 2 | 123 | 0.0005627939 | -0.0002311374 | 10 µA
0.5659485 | 40.45338 | -1.0546875e-05 | 0.5639954 | 2 | 124 | 0.0005627939 | -0.0002311374 | 10 µA
0.5604553 | 40.72803 | -1.309509e-05 | 0.5582886 | 2 | 125 | 0.0005627939 | -0.0002311374 | 10 µA
0.5549622 | 41.00269 | -1.558228e-05 | 0.5527954 | 2 | 126 | 0.0005627939 | -0.0002311374 | 10 µA
0.549469 | 41.27735 | -1.806640625e-05 | 0.5476074 | 2 | 127 | 0.0005627939 | -0.0002311374 | 10 µA
0.5439758 | 41.55201 | -2.049866e-05 | 0.5420227 | 2 | 128 | 0.0005627939 | -0.0002311374 | 10 µA
0.5384827 | 41.82667 | -2.294006e-05 | 0.5363159 | 2 | 129 | 0.0005627939 | -0.0002311374 | 10 µA
0.5329895 | 42.10132 | -2.532654e-05 | 0.5308533 | 2 | 130 | 0.0005627939 | -0.0002311374 | 10 µA
0.5274963 | 42.37598 | -2.778015e-05 | 0.525390625 | 2 | 131 | 0.0005627939 | -0.0002311374 | 10 µA
0.5220032 | 42.65064 | -3.02887e-05 | 0.5199585 | 2 | 132 | 0.0005627939 | -0.0002311374 | 10 µA
0.51651 | 42.9253 | -3.287354e-05 | 0.5142517 | 2 | 133 | 0.0005627939 | -0.0002311374 | 10 µA
0.5110168 | 43.19996 | -3.563843e-05 | 0.5085449 | 2 | 134 | 0.0005627939 | -0.0002311374 | 10 µA
0.5055237 | 43.47461 | -3.852234e-05 | 0.5029296875 | 2 | 135 | 0.0005627939 | -0.0002311374 | 10 µA
0.5000305 | 43.74927 | -4.176331e-05 | 0.4977112 | 2 | 136 | 0.0005627939 | -0.0002311374 | 10 µA
0.4945374 | 44.02393 | -4.526978e-05 | 0.4923706 | 2 | 137 | 0.0005627939 | -0.0002311374 | 10 µA
0.4890442 | 44.29859 | -4.923401e-05 | 0.487854 | 2 | 138 | 0.0005627939 | -0.0002311374 | 10 µA
0.483551 | 44.57325 | -5.384216e-05 | 0.4809265 | 2 | 139 | 0.0005627939 | -0.0002311374 | 10 µA
0.4780579 | 44.8479 | -5.903625e-05 | 0.4752197 | 2 | 140 | 0.0005627939 | -0.0002311374 | 10 µA
0.4725647 | 45.12256 | -6.482544e-05 | 0.4697876 | 2 | 141 | 0.0005627939 | -0.0002311374 | 10 µA
0.4670715 | 45.39722 | -7.104492e-05 | 0.4649048 | 2 | 142 | 0.0005627939 | -0.0002311374 | 100 µA
0.4725647 | 45.67188 | -5.13916e-05 | 0.4707947 | 2 | 143 | 0.0005627939 | -0.0002311374 | 100 µA
0.4780579 | 45.94654 | -3.797607e-05 | 0.4763184 | 2 | 144 | 0.0005627939 | -0.0002311374 | 100 µA
0.483551 | 46.22119 | -2.729797e-05 | 0.4818115 | 2 | 145 | 0.0005627939 | -0.0002311374 | 100 µA
0.4890442 | 46.49585 | -1.829834e-05 | 0.4874268 | 2 | 146 | 0.0005627939 | -0.0002311374 | 100 µA
0.4945374 | 46.77051 | -1.047058e-05 | 0.4925232 | 2 | 147 | 0.0005627939 | -0.0002311374 | 100 µA
0.5000305 | 47.04517 | -3.617554e-06 | 0.4986572 | 2 | 148 | 0.0005627939 | -0.0002311374 | 100 µA