## Sheet1
Potential applied (V) | Time (s) | WE(1).Current (A) | WE(1).Potential (V) | Scan | Index | Q+ | Q- | Current range
0.5055237 | 6.371786 | 7.757568e-06 | 0.5037231 | 1 | 1 | 0.0007662084 | -0.0001589031 | 10 µA
0.5110168 | 6.509115 | 2.04834e-05 | 0.5095215 | 1 | 2 | 0.0007662084 | -0.0001589031 | 10 µA
0.51651 | 6.646444 | 3.117676e-05 | 0.514801 | 1 | 3 | 0.0007662084 | -0.0001589031 | 10 µA
0.5220032 | 6.783773 | 4.072265625e-05 | 0.5211487 | 1 | 4 | 0.0007662084 | -0.0001589031 | 10 µA
0.5274963 | 6.921102 | 4.991455e-05 | 0.5266113 | 1 | 5 | 0.0007662084 | -0.0001589031 | 10 µA
0.5329895 | 7.058431 | 5.875854e-05 | 0.5325317 | 1 | 6 | 0.0007662084 | -0.0001589031 | 10 µA
0.5384827 | 7.19576 | 6.725769e-05 | 0.5376587 | 1 | 7 | 0.0007662084 | -0.0001589031 | 10 µA
0.5439758 | 7.333089 | 7.507324e-05 | 0.5421753 | 1 | 8 | 0.0007662084 | -0.0001589031 | 100 µA
0.549469 | 7.470418 | 8.30078125e-05 | 0.5487366 | 1 | 9 | 0.0007662084 | -0.0001589031 | 100 µA
0.5549622 | 7.607747 | 9.085083e-05 | 0.5532837 | 1 | 10 | 0.0007662084 | -0.0001589031 | 100 µA
0.5604553 | 7.745076 | 9.848022e-05 | 0.559082 | 1 | 11 | 0.0007662084 | -0.0001589031 | 100 µA
0.5659485 | 7.882405 | 0.0001061096 | 0.5647278 | 1 | 12 | 0.0007662084 | -0.0001589031 | 100 µA
0.5714417 | 8.019734 | 0.000113678 | 0.5700073 | 1 | 13 | 0.0007662084 | -0.0001589031 | 100 µA
0.5769348 | 8.157063 | 0.0001211548 | 0.5752563 | 1 | 14 | 0.0007662084 | -0.0001589031 | 100 µA
0.582428 | 8.294392 | 0.0001285706 | 0.5808716 | 1 | 15 | 0.0007662084 | -0.0001589031 | 100 µA
0.5879211 | 8.431721 | 0.0001357117 | 0.5863037 | 1 | 16 | 0.0007662084 | -0.0001589031 | 100 µA
0.5934143 | 8.56905 | 0.0001429749 | 0.5920105 | 1 | 17 | 0.0007662084 | -0.0001589031 | 100 µA
0.5989075 | 8.706379 | 0.0001499939 | 0.5970154 | 1 | 18 | 0.0007662084 | -0.0001589031 | 100 µA
0.6044006 | 8.843708 | 0.000157074 | 0.6029968 | 1 | 19 | 0.0007662084 | -0.0001589031 | 100 µA
0.6098938 | 8.981037 | 0.0001641235 | 0.6087036 | 1 | 20 | 0.0007662084 | -0.0001589031 | 100 µA
0.615387 | 9.118366 | 0.0001711426 | 0.6139526 | 1 | 21 | 0.0007662084 | -0.0001589031 | 100 µA
0.6208801 | 9.255695 | 0.0001780701 | 0.6194763 | 1 | 22 | 0.0007662084 | -0.0001589031 | 100 µA
0.6263733 | 9.393024 | 0.0001849365 | 0.6266785 | 1 | 23 | 0.0007662084 | -0.0001589031 | 100 µA
0.6318665 | 9.530353 | 0.0001917419 | 0.6304626 | 1 | 24 | 0.0007662084 | -0.0001589031 | 100 µA
0.6373596 | 9.667682 | 0.0001982727 | 0.6362 | 1 | 25 | 0.0007662084 | -0.0001589031 | 100 µA
0.6428528 | 9.805011 | 0.0002043152 | 0.6416931 | 1 | 26 | 0.0007662084 | -0.0001589031 | 100 µA
0.6483459 | 9.94234 | 0.0002101746 | 0.6470947 | 1 | 27 | 0.0007662084 | -0.0001589031 | 100 µA
0.6538391 | 10.07967 | 0.0002158508 | 0.652832 | 1 | 28 | 0.0007662084 | -0.0001589031 | 100 µA
0.6593323 | 10.217 | 0.0002216187 | 0.6584778 | 1 | 29 | 0.0007662084 | -0.0001589031 | 100 µA
0.6648254 | 10.35433 | 0.0002268677 | 0.6635742 | 1 | 30 | 0.0007662084 | -0.0001589031 | 100 µA
0.6703186 | 10.49166 | 0.0002311707 | 0.6693115 | 1 | 31 | 0.0007662084 | -0.0001589031 | 100 µA
0.6648254 | 10.62898 | 0.0001999207 | 0.6635437 | 1 | 32 | 0.0007662084 | -0.0001589031 | 100 µA
0.6593323 | 10.76631 | 0.0001757202 | 0.6577759 | 1 | 33 | 0.0007662084 | -0.0001589031 | 100 µA
0.6538391 | 10.90364 | 0.0001554565 | 0.6522827 | 1 | 34 | 0.0007662084 | -0.0001589031 | 100 µA
0.6483459 | 11.04097 | 0.000138092 | 0.6467896 | 1 | 35 | 0.0007662084 | -0.0001589031 | 100 µA
0.6428528 | 11.1783 | 0.0001228638 | 0.6413269 | 1 | 36 | 0.0007662084 | -0.0001589031 | 100 µA
0.6373596 | 11.31563 | 0.0001095581 | 0.635498 | 1 | 37 | 0.0007662084 | -0.0001589031 | 100 µA
0.6318665 | 11.45296 | 9.759521e-05 | 0.6304016 | 1 | 38 | 0.0007662084 | -0.0001589031 | 100 µA
0.6263733 | 11.59029 | 8.676147e-05 | 0.6248474 | 1 | 39 | 0.0007662084 | -0.0001589031 | 100 µA
0.6208801 | 11.72762 | 7.699585e-05 | 0.6192017 | 1 | 40 | 0.0007662084 | -0.0001589031 | 100 µA
0.615387 | 11.86495 | 6.793213e-05 | 0.6138916 | 1 | 41 | 0.0007662084 | -0.0001589031 | 100 µA
0.6098938 | 12.00227 | 5.941772e-05 | 0.6082764 | 1 | 42 | 0.0007662084 | -0.0001589031 | 100 µA
0.6044006 | 12.1396 | 5.13916e-05 | 0.603241 | 1 | 43 | 0.0007662084 | -0.0001589031 | 100 µA
0.5989075 | 12.27693 | 4.371948e-05 | 0.5971985 | 1 | 44 | 0.0007662084 | -0.0001589031 | 100 µA
0.5934143 | 12.41426 | 3.643188e-05 | 0.5917358 | 1 | 45 | 0.0007662084 | -0.0001589031 | 100 µA
0.5879211 | 12.55159 | 2.928162e-05 | 0.5861816 | 1 | 46 | 0.0007662084 | -0.0001589031 | 100 µA
0.582428 | 12.68892 | 2.255554e-05 | 0.5808411 | 1 | 47 | 0.0007662084 | -0.0001589031 | 100 µA
0.5769348 | 12.82625 | 1.585999e-05 | 0.5751343 | 1 | 48 | 0.0007662084 | -0.0001589031 | 100 µA
0.5714417 | 12.96358 | 9.576416e-06 | 0.5698242 | 1 | 49 | 0.0007662084 | -0.0001589031 | 10 µA
0.5659485 | 13.10091 | 3.193359375e-06 | 0.5642395 | 1 | 50 | 0.0007662084 | -0.0001589031 | 10 µA
0.5604553 | 13.23824 | -3.115845e-06 | 0.5586853 | 1 | 51 | 0.0007662084 | -0.0001589031 | 10 µA
0.5549622 | 13.37556 | -9.25293e-06 | 0.552948 | 1 | 52 | 0.0007662084 | -0.0001589031 | 10 µA
0.549469 | 13.51289 | -1.533508e-05 | 0.5476379 | 1 | 53 | 0.0007662084 | -0.0001589031 | 10 µA
0.5439758 | 13.65022 | -2.131653e-05 | 0.5418396 | 1 | 54 | 0.0007662084 | -0.0001589031 | 10 µA
0.5384827 | 13.78755 | -2.721252e-05 | 0.5360718 | 1 | 55 | 0.0007662084 | -0.0001589031 | 10 µA
0.5329895 | 13.92488 | -3.300476e-05 | 0.5308838 | 1 | 56 | 0.0007662084 | -0.0001589031 | 10 µA
0.5274963 | 14.06221 | -3.873901e-05 | 0.5250854 | 1 | 57 | 0.0007662084 | -0.0001589031 | 10 µA
0.5220032 | 14.19954 | -4.439392e-05 | 0.5194397 | 1 | 58 | 0.0007662084 | -0.0001589031 | 10 µA
0.51651 | 14.33687 | -4.996338e-05 | 0.5141602 | 1 | 59 | 0.0007662084 | -0.0001589031 | 10 µA
0.5110168 | 14.4742 | -5.545654e-05 | 0.5084839 | 1 | 60 | 0.0007662084 | -0.0001589031 | 10 µA
0.5055237 | 14.61153 | -6.080627e-05 | 0.502655 | 1 | 61 | 0.0007662084 | -0.0001589031 | 10 µA
0.5000305 | 14.74885 | -6.640625e-05 | 0.4983215 | 1 | 62 | 0.0007662084 | -0.0001589031 | 100 µA
0.4945374 | 14.88618 | -7.196045e-05 | 0.4927063 | 1 | 63 | 0.0007662084 | -0.0001589031 | 100 µA
0.4890442 | 15.02351 | -7.76062e-05 | 0.4871521 | 1 | 64 | 0.0007662084 | -0.0001589031 | 100 µA
0.483551 | 15.16084 | -8.352661e-05 | 0.4819031 | 1 | 65 | 0.0007662084 | -0.0001589031 | 100 µA
0.4780579 | 15.29817 | -8.990479e-05 | 0.4763794 | 1 | 66 | 0.0007662084 | -0.0001589031 | 100 µA
0.4725647 | 15.4355 | -9.677124e-05 | 0.4706116 | 1 | 67 | 0.0007662084 | -0.0001589031 | 100 µA
0.4670715 | 15.57283 | -0.0001042786 | 0.4654846 | 1 | 68 | 0.0007662084 | -0.0001589031 | 100 µA
0.4725647 | 15.71016 | -7.653809e-05 | 0.4706116 | 1 | 69 | 0.0007662084 | -0.0001589031 | 100 µA
0.4780579 | 15.84749 | -5.587769e-05 | 0.4760437 | 1 | 70 | 0.0007662084 | -0.0001589031 | 100 µA
0.483551 | 15.98482 | -3.904419e-05 | 0.4817505 | 1 | 71 | 0.0007662084 | -0.0001589031 | 100 µA
0.4890442 | 16.12214 | -2.452393e-05 | 0.48703 | 1 | 72 | 0.0007662084 | -0.0001589031 | 100 µA
0.4945374 | 16.25947 | -1.170959e-05 | 0.4929199 | 1 | 73 | 0.0007662084 | -0.0001589031 | 100 µA
0.5000305 | 16.3968 | -3.527832e-07 | 0.4984741 | 1 | 74 | 0.0007662084 | -0.0001589031 | 100 µA
0.5055237 | 16.53413 | 9.811401e-06 | 0.5037842 | 2 | 75 | 0.0006316984 | -0.0001688879 | 100 µA
0.5110168 | 16.67146 | 1.903687e-05 | 0.5101318 | 2 | 76 | 0.0006316984 | -0.0001688879 | 10 µA
0.51651 | 16.80879 | 2.762146e-05 | 0.5149841 | 2 | 77 | 0.0006316984 | -0.0001688879 | 10 µA
0.5220032 | 16.94612 | 3.611755e-05 | 0.5207214 | 2 | 78 | 0.0006316984 | -0.0001688879 | 10 µA
0.5274963 | 17.08345 | 4.427185e-05 | 0.5273743 | 2 | 79 | 0.0006316984 | -0.0001688879 | 10 µA
0.5329895 | 17.22078 | 5.184021e-05 | 0.5321045 | 2 | 80 | 0.0006316984 | -0.0001688879 | 10 µA
0.5384827 | 17.35811 | 5.913696e-05 | 0.5378418 | 2 | 81 | 0.0006316984 | -0.0001688879 | 10 µA
0.5439758 | 17.49543 | 6.628418e-05 | 0.5433655 | 2 | 82 | 0.0006316984 | -0.0001688879 | 10 µA
0.549469 | 17.63276 | 7.293701e-05 | 0.5476379 | 2 | 83 | 0.0006316984 | -0.0001688879 | 100 µA
0.5549622 | 17.77009 | 7.962036e-05 | 0.5533447 | 2 | 84 | 0.0006316984 | -0.0001688879 | 100 µA
0.5604553 | 17.90742 | 8.605957e-05 | 0.55896 | 2 | 85 | 0.0006316984 | -0.0001688879 | 100 µA
0.5659485 | 18.04475 | 9.191895e-05 | 0.56427 | 2 | 86 | 0.0006316984 | -0.0001688879 | 100 µA
0.5714417 | 18.18208 | 9.716796875e-05 | 0.5696411 | 2 | 87 | 0.0006316984 | -0.0001688879 | 100 µA
0.5769348 | 18.31941 | 0.0001019897 | 0.5752258 | 2 | 88 | 0.0006316984 | -0.0001688879 | 100 µA
0.582428 | 18.45674 | 0.0001067505 | 0.5795898 | 2 | 89 | 0.0006316984 | -0.0001688879 | 100 µA
0.5879211 | 18.59407 | 0.0001115723 | 0.5859985 | 2 | 90 | 0.0006316984 | -0.0001688879 | 100 µA
0.5934143 | 18.7314 | 0.0001167908 | 0.5919189 | 2 | 91 | 0.0006316984 | -0.0001688879 | 100 µA
0.5989075 | 18.86872 | 0.0001218872 | 0.5974426 | 2 | 92 | 0.0006316984 | -0.0001688879 | 100 µA
0.6044006 | 19.00605 | 0.0001271362 | 0.6027527 | 2 | 93 | 0.0006316984 | -0.0001688879 | 100 µA
0.6098938 | 19.14338 | 0.0001323853 | 0.6086426 | 2 | 94 | 0.0006316984 | -0.0001688879 | 100 µA
0.615387 | 19.28071 | 0.0001377563 | 0.6135254 | 2 | 95 | 0.0006316984 | -0.0001688879 | 100 µA
0.6208801 | 19.41804 | 0.0001431274 | 0.6201171875 | 2 | 96 | 0.0006316984 | -0.0001688879 | 100 µA
0.6263733 | 19.55537 | 0.0001483765 | 0.624939 | 2 | 97 | 0.0006316984 | -0.0001688879 | 100 µA
0.6318665 | 19.6927 | 0.0001538086 | 0.6302795 | 2 | 98 | 0.0006316984 | -0.0001688879 | 100 µA
0.6373596 | 19.83003 | 0.0001591492 | 0.6359863 | 2 | 99 | 0.0006316984 | -0.0001688879 | 100 µA
0.6428528 | 19.96736 | 0.0001645813 | 0.6412964 | 2 | 100 | 0.0006316984 | -0.0001688879 | 100 µA
0.6483459 | 20.10469 | 0.000169921875 | 0.6471558 | 2 | 101 | 0.0006316984 | -0.0001688879 | 100 µA
0.6538391 | 20.24201 | 0.0001753235 | 0.6523743 | 2 | 102 | 0.0006316984 | -0.0001688879 | 100 µA
0.6593323 | 20.37934 | 0.0001806640625 | 0.6586304 | 2 | 103 | 0.0006316984 | -0.0001688879 | 100 µA
0.6648254 | 20.51667 | 0.0001859131 | 0.6634216 | 2 | 104 | 0.0006316984 | -0.0001688879 | 100 µA
0.6703186 | 20.654 | 0.0001912537 | 0.6690369 | 2 | 105 | 0.0006316984 | -0.0001688879 | 100 µA
0.6648254 | 20.79133 | 0.0001636963 | 0.6635742 | 2 | 106 | 0.0006316984 | -0.0001688879 | 100 µA
0.6593323 | 20.92866 | 0.0001437988 | 0.6577759 | 2 | 107 | 0.0006316984 | -0.0001688879 | 100 µA
0.6538391 | 21.06599 | 0.0001278687 | 0.65234375 | 2 | 108 | 0.0006316984 | -0.0001688879 | 100 µA
0.6483459 | 21.20332 | 0.0001142883 | 0.6467285 | 2 | 109 | 0.0006316984 | -0.0001688879 | 100 µA
0.6428528 | 21.34065 | 0.000102478 | 0.641571 | 2 | 110 | 0.0006316984 | -0.0001688879 | 100 µA
0.6373596 | 21.47798 | 9.185791e-05 | 0.6362305 | 2 | 111 | 0.0006316984 | -0.0001688879 | 100 µA
0.6318665 | 21.6153 | 8.21228e-05 | 0.6302795 | 2 | 112 | 0.0006316984 | -0.0001688879 | 100 µA
0.6263733 | 21.75263 | 7.30896e-05 | 0.6248779 | 2 | 113 | 0.0006316984 | -0.0001688879 | 100 µA
0.6208801 | 21.88996 | 6.488037e-05 | 0.6192932 | 2 | 114 | 0.0006316984 | -0.0001688879 | 100 µA
0.615387 | 22.02729 | 5.69458e-05 | 0.6140747 | 2 | 115 | 0.0006316984 | -0.0001688879 | 100 µA
0.6098938 | 22.16462 | 4.943848e-05 | 0.6083374 | 2 | 116 | 0.0006316984 | -0.0001688879 | 100 µA
0.6044006 | 22.30195 | 4.231567e-05 | 0.6029663 | 2 | 117 | 0.0006316984 | -0.0001688879 | 100 µA
0.5989075 | 22.43928 | 3.54248e-05 | 0.5972595 | 2 | 118 | 0.0006316984 | -0.0001688879 | 100 µA
0.5934143 | 22.57661 | 2.878418e-05 | 0.5915527 | 2 | 119 | 0.0006316984 | -0.0001688879 | 100 µA
0.5879211 | 22.71394 | 2.227478e-05 | 0.5861511 | 2 | 120 | 0.0006316984 | -0.0001688879 | 100 µA
0.582428 | 22.85127 | 1.628113e-05 | 0.5807495 | 2 | 121 | 0.0006316984 | -0.0001688879 | 10 µA
0.5769348 | 22.98859 | 1.009216e-05 | 0.5753784 | 2 | 122 | 0.0006316984 | -0.0001688879 | 10 µA
0.5714417 | 23.12592 | 4.037476e-06 | 0.5698242 | 2 | 123 | 0.0006316984 | -0.0001688879 | 10 µA
0.5659485 | 23.26325 | -1.951904e-06 | 0.56427 | 2 | 124 | 0.0006316984 | -0.0001688879 | 10 µA
0.5604553 | 23.40058 | -7.876587e-06 | 0.5588989 | 2 | 125 | 0.0006316984 | -0.0001688879 | 10 µA
0.5549622 | 23.53791 | -1.369324e-05 | 0.5540771 | 2 | 126 | 0.0006316984 | -0.0001688879 | 10 µA
0.549469 | 23.67524 | -1.948547e-05 | 0.5474548 | 2 | 127 | 0.0006316984 | -0.0001688879 | 10 µA
0.5439758 | 23.81257 | -2.516785e-05 | 0.5419312 | 2 | 128 | 0.0006316984 | -0.0001688879 | 10 µA
0.5384827 | 23.9499 | -3.085327e-05 | 0.5364685 | 2 | 129 | 0.0006316984 | -0.0001688879 | 10 µA
0.5329895 | 24.08723 | -3.644714e-05 | 0.5309143 | 2 | 130 | 0.0006316984 | -0.0001688879 | 10 µA
0.5274963 | 24.22456 | -4.198303e-05 | 0.5249329 | 2 | 131 | 0.0006316984 | -0.0001688879 | 10 µA
0.5220032 | 24.36188 | -4.749451e-05 | 0.5189209 | 2 | 132 | 0.0006316984 | -0.0001688879 | 10 µA
0.51651 | 24.49921 | -5.28717e-05 | 0.513916 | 2 | 133 | 0.0006316984 | -0.0001688879 | 10 µA
0.5110168 | 24.63654 | -5.82489e-05 | 0.5080872 | 2 | 134 | 0.0006316984 | -0.0001688879 | 10 µA
0.5055237 | 24.77387 | -6.348572e-05 | 0.5029296875 | 2 | 135 | 0.0006316984 | -0.0001688879 | 10 µA
0.5000305 | 24.9112 | -6.906128e-05 | 0.4985352 | 2 | 136 | 0.0006316984 | -0.0001688879 | 100 µA
0.4945374 | 25.04853 | -7.452393e-05 | 0.4924011 | 2 | 137 | 0.0006316984 | -0.0001688879 | 100 µA
0.4890442 | 25.18586 | -8.016968e-05 | 0.4868774 | 2 | 138 | 0.0006316984 | -0.0001688879 | 100 µA
0.483551 | 25.32319 | -8.609009e-05 | 0.4815979 | 2 | 139 | 0.0006316984 | -0.0001688879 | 100 µA
0.4780579 | 25.46052 | -9.25293e-05 | 0.4767456 | 2 | 140 | 0.0006316984 | -0.0001688879 | 100 µA
0.4725647 | 25.59785 | -9.939575e-05 | 0.4709778 | 2 | 141 | 0.0006316984 | -0.0001688879 | 100 µA
0.4670715 | 25.73517 | -0.0001069336 | 0.4652405 | 2 | 142 | 0.0006316984 | -0.0001688879 | 100 µA
0.4725647 | 25.8725 | -7.907104e-05 | 0.470459 | 2 | 143 | 0.0006316984 | -0.0001688879 | 100 µA
0.4780579 | 26.00983 | -5.834961e-05 | 0.4762878 | 2 | 144 | 0.0006316984 | -0.0001688879 | 100 µA
0.483551 | 26.14716 | -4.133911e-05 | 0.4812927 | 2 | 145 | 0.0006316984 | -0.0001688879 | 100 µA
0.4890442 | 26.28449 | -2.667236e-05 | 0.4872742 | 2 | 146 | 0.0006316984 | -0.0001688879 | 100 µA
0.4945374 | 26.42182 | -1.376953125e-05 | 0.4928894 | 2 | 147 | 0.0006316984 | -0.0001688879 | 100 µA
0.5000305 | 26.55915 | -2.339478e-06 | 0.4984131 | 2 | 148 | 0.0006316984 | -0.0001688879 | 100 µA