## Sheet1
Potential applied (V) | Time (s) | WE(1).Current (A) | WE(1).Potential (V) | Scan | Index | Q+ | Q- | Current range
0.5055237 | 6.196851 | 8.938599e-06 | 0.5037537 | 1 | 1 | 0.0008605486 | -0.0001413367 | 10 µA
0.5110168 | 6.306714 | 2.365723e-05 | 0.5093384 | 1 | 2 | 0.0008605486 | -0.0001413367 | 10 µA
0.51651 | 6.416577 | 3.62915e-05 | 0.5139465 | 1 | 3 | 0.0008605486 | -0.0001413367 | 10 µA
0.5220032 | 6.52644 | 4.778442e-05 | 0.5213013 | 1 | 4 | 0.0008605486 | -0.0001413367 | 10 µA
0.5274963 | 6.636303 | 5.889282e-05 | 0.5266724 | 1 | 5 | 0.0008605486 | -0.0001413367 | 10 µA
0.5329895 | 6.746166 | 6.981812e-05 | 0.5322571 | 1 | 6 | 0.0008605486 | -0.0001413367 | 10 µA
0.5384827 | 6.856029 | 8.016968e-05 | 0.5372314 | 1 | 7 | 0.0008605486 | -0.0001413367 | 100 µA
0.5439758 | 6.965892 | 9.060669e-05 | 0.5419921875 | 1 | 8 | 0.0008605486 | -0.0001413367 | 100 µA
0.549469 | 7.075755 | 0.0001006775 | 0.5477295 | 1 | 9 | 0.0008605486 | -0.0001413367 | 100 µA
0.5549622 | 7.185618 | 0.0001106873 | 0.5534363 | 1 | 10 | 0.0008605486 | -0.0001413367 | 100 µA
0.5604553 | 7.295481 | 0.0001205444 | 0.5587463 | 1 | 11 | 0.0008605486 | -0.0001413367 | 100 µA
0.5659485 | 7.405344 | 0.0001304016 | 0.5643921 | 1 | 12 | 0.0008605486 | -0.0001413367 | 100 µA
0.5714417 | 7.515207 | 0.0001401062 | 0.5703125 | 1 | 13 | 0.0008605486 | -0.0001413367 | 100 µA
0.5769348 | 7.62507 | 0.0001498108 | 0.575592 | 1 | 14 | 0.0008605486 | -0.0001413367 | 100 µA
0.582428 | 7.734933 | 0.0001594543 | 0.580658 | 1 | 15 | 0.0008605486 | -0.0001413367 | 100 µA
0.5879211 | 7.844796 | 0.0001690369 | 0.5864563 | 1 | 16 | 0.0008605486 | -0.0001413367 | 100 µA
0.5934143 | 7.954659 | 0.0001786804 | 0.5919189 | 1 | 17 | 0.0008605486 | -0.0001413367 | 100 µA
0.5989075 | 8.064522 | 0.0001882324 | 0.5975647 | 1 | 18 | 0.0008605486 | -0.0001413367 | 100 µA
0.6044006 | 8.174385 | 0.0001977539 | 0.6031189 | 1 | 19 | 0.0008605486 | -0.0001413367 | 100 µA
0.6098938 | 8.284248 | 0.0002071838 | 0.6086426 | 1 | 20 | 0.0008605486 | -0.0001413367 | 100 µA
0.615387 | 8.394111 | 0.0002166443 | 0.6140137 | 1 | 21 | 0.0008605486 | -0.0001413367 | 100 µA
0.6208801 | 8.503974 | 0.0002260132 | 0.619873 | 1 | 22 | 0.0008605486 | -0.0001413367 | 100 µA
0.6263733 | 8.613837 | 0.0002352295 | 0.6252136 | 1 | 23 | 0.0008605486 | -0.0001413367 | 100 µA
0.6318665 | 8.7237 | 0.0002447815 | 0.6302795 | 1 | 24 | 0.0008605486 | -0.0001413367 | 100 µA
0.6373596 | 8.833563 | 0.0002542114 | 0.6360168 | 1 | 25 | 0.0008605486 | -0.0001413367 | 100 µA
0.6428528 | 8.943426 | 0.0002636414 | 0.64151 | 1 | 26 | 0.0008605486 | -0.0001413367 | 100 µA
0.6483459 | 9.053289 | 0.0002728882 | 0.6470337 | 1 | 27 | 0.0008605486 | -0.0001413367 | 100 µA
0.6538391 | 9.163152 | 0.0002822876 | 0.6529541 | 1 | 28 | 0.0008605486 | -0.0001413367 | 100 µA
0.6593323 | 9.273015 | 0.0002916565 | 0.6581726 | 1 | 29 | 0.0008605486 | -0.0001413367 | 100 µA
0.6648254 | 9.382878 | 0.0003009644 | 0.6639099 | 1 | 30 | 0.0008605486 | -0.0001413367 | 100 µA
0.6703186 | 9.492741 | 0.0003100586 | 0.6695251 | 1 | 31 | 0.0008605486 | -0.0001413367 | 100 µA
0.6648254 | 9.602604 | 0.0002792664 | 0.6633911 | 1 | 32 | 0.0008605486 | -0.0001413367 | 100 µA
0.6593323 | 9.712467 | 0.0002550659 | 0.65802 | 1 | 33 | 0.0008605486 | -0.0001413367 | 100 µA
0.6538391 | 9.82233 | 0.0002342529 | 0.6525879 | 1 | 34 | 0.0008605486 | -0.0001413367 | 100 µA
0.6483459 | 9.932193 | 0.0002155762 | 0.6471863 | 1 | 35 | 0.0008605486 | -0.0001413367 | 100 µA
0.6428528 | 10.04206 | 0.0001984863 | 0.6413879 | 1 | 36 | 0.0008605486 | -0.0001413367 | 100 µA
0.6373596 | 10.15192 | 0.0001826782 | 0.6361389 | 1 | 37 | 0.0008605486 | -0.0001413367 | 100 µA
0.6318665 | 10.26178 | 0.0001682129 | 0.6306152 | 1 | 38 | 0.0008605486 | -0.0001413367 | 100 µA
0.6263733 | 10.37164 | 0.0001542053 | 0.6249084 | 1 | 39 | 0.0008605486 | -0.0001413367 | 100 µA
0.6208801 | 10.48151 | 0.0001412964 | 0.6186829 | 1 | 40 | 0.0008605486 | -0.0001413367 | 100 µA
0.615387 | 10.59137 | 0.0001299438 | 0.6141357 | 1 | 41 | 0.0008605486 | -0.0001413367 | 100 µA
0.6098938 | 10.70123 | 0.000118042 | 0.60849 | 1 | 42 | 0.0008605486 | -0.0001413367 | 100 µA
0.6044006 | 10.8111 | 0.0001062622 | 0.6027832 | 1 | 43 | 0.0008605486 | -0.0001413367 | 100 µA
0.5989075 | 10.92096 | 9.509277e-05 | 0.5974731 | 1 | 44 | 0.0008605486 | -0.0001413367 | 100 µA
0.5934143 | 11.03082 | 8.4198e-05 | 0.59198 | 1 | 45 | 0.0008605486 | -0.0001413367 | 100 µA
0.5879211 | 11.14069 | 7.336426e-05 | 0.5855103 | 1 | 46 | 0.0008605486 | -0.0001413367 | 100 µA
0.582428 | 11.25055 | 6.317139e-05 | 0.5808411 | 1 | 47 | 0.0008605486 | -0.0001413367 | 100 µA
0.5769348 | 11.36041 | 5.285645e-05 | 0.5768127 | 1 | 48 | 0.0008605486 | -0.0001413367 | 100 µA
0.5714417 | 11.47027 | 4.265137e-05 | 0.5697021 | 1 | 49 | 0.0008605486 | -0.0001413367 | 100 µA
0.5659485 | 11.58014 | 3.2547e-05 | 0.5638123 | 1 | 50 | 0.0008605486 | -0.0001413367 | 100 µA
0.5604553 | 11.69 | 2.258911e-05 | 0.5588989 | 1 | 51 | 0.0008605486 | -0.0001413367 | 100 µA
0.5549622 | 11.79986 | 1.283569e-05 | 0.5533752 | 1 | 52 | 0.0008605486 | -0.0001413367 | 100 µA
0.549469 | 11.90973 | 3.205261e-06 | 0.5475159 | 1 | 53 | 0.0008605486 | -0.0001413367 | 100 µA
0.5439758 | 12.01959 | -6.039429e-06 | 0.5419312 | 1 | 54 | 0.0008605486 | -0.0001413367 | 10 µA
0.5384827 | 12.12945 | -1.540833e-05 | 0.5366211 | 1 | 55 | 0.0008605486 | -0.0001413367 | 10 µA
0.5329895 | 12.23932 | -2.45697e-05 | 0.5307922 | 1 | 56 | 0.0008605486 | -0.0001413367 | 10 µA
0.5274963 | 12.34918 | -3.356934e-05 | 0.525238 | 1 | 57 | 0.0008605486 | -0.0001413367 | 10 µA
0.5220032 | 12.45904 | -4.243469e-05 | 0.5195923 | 1 | 58 | 0.0008605486 | -0.0001413367 | 10 µA
0.51651 | 12.5689 | -5.110779e-05 | 0.5137634 | 1 | 59 | 0.0008605486 | -0.0001413367 | 10 µA
0.5110168 | 12.67877 | -5.957947e-05 | 0.5081482 | 1 | 60 | 0.0008605486 | -0.0001413367 | 10 µA
0.5055237 | 12.78863 | -6.782227e-05 | 0.5026855 | 1 | 61 | 0.0008605486 | -0.0001413367 | 10 µA
0.5000305 | 12.89849 | -7.6171875e-05 | 0.4983215 | 1 | 62 | 0.0008605486 | -0.0001413367 | 100 µA
0.4945374 | 13.00836 | -8.428955e-05 | 0.4929199 | 1 | 63 | 0.0008605486 | -0.0001413367 | 100 µA
0.4890442 | 13.11822 | -9.240723e-05 | 0.4870911 | 1 | 64 | 0.0008605486 | -0.0001413367 | 100 µA
0.483551 | 13.22808 | -0.0001005249 | 0.48172 | 1 | 65 | 0.0008605486 | -0.0001413367 | 100 µA
0.4780579 | 13.33795 | -0.0001088562 | 0.4761658 | 1 | 66 | 0.0008605486 | -0.0001413367 | 100 µA
0.4725647 | 13.44781 | -0.0001174622 | 0.4707336 | 1 | 67 | 0.0008605486 | -0.0001413367 | 100 µA
0.4670715 | 13.55767 | -0.0001264343 | 0.4650574 | 1 | 68 | 0.0008605486 | -0.0001413367 | 100 µA
0.4725647 | 13.66753 | -9.58252e-05 | 0.4703979 | 1 | 69 | 0.0008605486 | -0.0001413367 | 100 µA
0.4780579 | 13.7774 | -7.223511e-05 | 0.4762268 | 1 | 70 | 0.0008605486 | -0.0001413367 | 100 µA
0.483551 | 13.88726 | -5.230713e-05 | 0.4815979 | 1 | 71 | 0.0008605486 | -0.0001413367 | 100 µA
0.4890442 | 13.99712 | -3.495789e-05 | 0.4872742 | 1 | 72 | 0.0008605486 | -0.0001413367 | 100 µA
0.4945374 | 14.10699 | -1.932373e-05 | 0.4929199 | 1 | 73 | 0.0008605486 | -0.0001413367 | 100 µA
0.5000305 | 14.21685 | -5.151367e-06 | 0.4984741 | 1 | 74 | 0.0008605486 | -0.0001413367 | 100 µA
0.5055237 | 14.32671 | 7.772827e-06 | 0.50354 | 2 | 75 | 0.0007707971 | -0.0001521342 | 100 µA
0.5110168 | 14.43658 | 1.949768e-05 | 0.5094299 | 2 | 76 | 0.0007707971 | -0.0001521342 | 100 µA
0.51651 | 14.54644 | 3.089294e-05 | 0.5152588 | 2 | 77 | 0.0007707971 | -0.0001521342 | 10 µA
0.5220032 | 14.6563 | 4.158936e-05 | 0.5209351 | 2 | 78 | 0.0007707971 | -0.0001521342 | 10 µA
0.5274963 | 14.76616 | 5.189514e-05 | 0.5267944 | 2 | 79 | 0.0007707971 | -0.0001521342 | 10 µA
0.5329895 | 14.87603 | 6.168213e-05 | 0.5317688 | 2 | 80 | 0.0007707971 | -0.0001521342 | 10 µA
0.5384827 | 14.98589 | 7.095337e-05 | 0.5367126 | 2 | 81 | 0.0007707971 | -0.0001521342 | 100 µA
0.5439758 | 15.09575 | 8.050537e-05 | 0.5422974 | 2 | 82 | 0.0007707971 | -0.0001521342 | 100 µA
0.549469 | 15.20562 | 8.987427e-05 | 0.5478821 | 2 | 83 | 0.0007707971 | -0.0001521342 | 100 µA
0.5549622 | 15.31548 | 9.933472e-05 | 0.5536499 | 2 | 84 | 0.0007707971 | -0.0001521342 | 100 µA
0.5604553 | 15.42534 | 0.0001086731 | 0.5589294 | 2 | 85 | 0.0007707971 | -0.0001521342 | 100 µA
0.5659485 | 15.53521 | 0.0001178589 | 0.5644836 | 2 | 86 | 0.0007707971 | -0.0001521342 | 100 µA
0.5714417 | 15.64507 | 0.0001269226 | 0.5700684 | 2 | 87 | 0.0007707971 | -0.0001521342 | 100 µA
0.5769348 | 15.75493 | 0.0001358337 | 0.5751953125 | 2 | 88 | 0.0007707971 | -0.0001521342 | 100 µA
0.582428 | 15.86479 | 0.0001446838 | 0.5809326 | 2 | 89 | 0.0007707971 | -0.0001521342 | 100 µA
0.5879211 | 15.97466 | 0.0001532898 | 0.5866089 | 2 | 90 | 0.0007707971 | -0.0001521342 | 100 µA
0.5934143 | 16.08452 | 0.0001621704 | 0.591796875 | 2 | 91 | 0.0007707971 | -0.0001521342 | 100 µA
0.5989075 | 16.19438 | 0.0001710815 | 0.5976868 | 2 | 92 | 0.0007707971 | -0.0001521342 | 100 µA
0.6044006 | 16.30425 | 0.0001798706 | 0.6030273 | 2 | 93 | 0.0007707971 | -0.0001521342 | 100 µA
0.6098938 | 16.41411 | 0.0001887512 | 0.6087952 | 2 | 94 | 0.0007707971 | -0.0001521342 | 100 µA
0.615387 | 16.52397 | 0.0001976624 | 0.6141052 | 2 | 95 | 0.0007707971 | -0.0001521342 | 100 µA
0.6208801 | 16.63384 | 0.0002066345 | 0.6192932 | 2 | 96 | 0.0007707971 | -0.0001521342 | 100 µA
0.6263733 | 16.7437 | 0.0002154541 | 0.6248169 | 2 | 97 | 0.0007707971 | -0.0001521342 | 100 µA
0.6318665 | 16.85356 | 0.0002243958 | 0.6322021 | 2 | 98 | 0.0007707971 | -0.0001521342 | 100 µA
0.6373596 | 16.96342 | 0.0002332764 | 0.6361084 | 2 | 99 | 0.0007707971 | -0.0001521342 | 100 µA
0.6428528 | 17.07329 | 0.0002420044 | 0.6419983 | 2 | 100 | 0.0007707971 | -0.0001521342 | 100 µA
0.6483459 | 17.18315 | 0.0002507629 | 0.6472168 | 2 | 101 | 0.0007707971 | -0.0001521342 | 100 µA
0.6538391 | 17.29301 | 0.0002595215 | 0.6525574 | 2 | 102 | 0.0007707971 | -0.0001521342 | 100 µA
0.6593323 | 17.40288 | 0.0002683105 | 0.6580811 | 2 | 103 | 0.0007707971 | -0.0001521342 | 100 µA
0.6648254 | 17.51274 | 0.0002770386 | 0.6640015 | 2 | 104 | 0.0007707971 | -0.0001521342 | 100 µA
0.6703186 | 17.6226 | 0.0002856445 | 0.6692505 | 2 | 105 | 0.0007707971 | -0.0001521342 | 100 µA
0.6648254 | 17.73247 | 0.0002550659 | 0.6634521 | 2 | 106 | 0.0007707971 | -0.0001521342 | 100 µA
0.6593323 | 17.84233 | 0.0002313538 | 0.6579895 | 2 | 107 | 0.0007707971 | -0.0001521342 | 100 µA
0.6538391 | 17.95219 | 0.0002112427 | 0.6524963 | 2 | 108 | 0.0007707971 | -0.0001521342 | 100 µA
0.6483459 | 18.06205 | 0.000193512 | 0.6472168 | 2 | 109 | 0.0007707971 | -0.0001521342 | 100 µA
0.6428528 | 18.17192 | 0.0001774292 | 0.641449 | 2 | 110 | 0.0007707971 | -0.0001521342 | 100 µA
0.6373596 | 18.28178 | 0.0001627502 | 0.6358032 | 2 | 111 | 0.0007707971 | -0.0001521342 | 100 µA
0.6318665 | 18.39164 | 0.0001490479 | 0.6303711 | 2 | 112 | 0.0007707971 | -0.0001521342 | 100 µA
0.6263733 | 18.50151 | 0.0001360474 | 0.6252136 | 2 | 113 | 0.0007707971 | -0.0001521342 | 100 µA
0.6208801 | 18.61137 | 0.0001239014 | 0.6194153 | 2 | 114 | 0.0007707971 | -0.0001521342 | 100 µA
0.615387 | 18.72123 | 0.0001123046875 | 0.6139526 | 2 | 115 | 0.0007707971 | -0.0001521342 | 100 µA
0.6098938 | 18.8311 | 0.0001010437 | 0.6087341 | 2 | 116 | 0.0007707971 | -0.0001521342 | 100 µA
0.6044006 | 18.94096 | 9.024048e-05 | 0.6030579 | 2 | 117 | 0.0007707971 | -0.0001521342 | 100 µA
0.5989075 | 19.05082 | 7.974243e-05 | 0.5973816 | 2 | 118 | 0.0007707971 | -0.0001521342 | 100 µA
0.5934143 | 19.16068 | 6.958008e-05 | 0.5916138 | 2 | 119 | 0.0007707971 | -0.0001521342 | 100 µA
0.5879211 | 19.27055 | 5.95703125e-05 | 0.5863037 | 2 | 120 | 0.0007707971 | -0.0001521342 | 100 µA
0.582428 | 19.38041 | 4.995728e-05 | 0.5815125 | 2 | 121 | 0.0007707971 | -0.0001521342 | 100 µA
0.5769348 | 19.49027 | 4.03717e-05 | 0.5753174 | 2 | 122 | 0.0007707971 | -0.0001521342 | 100 µA
0.5714417 | 19.60014 | 3.099976e-05 | 0.5696106 | 2 | 123 | 0.0007707971 | -0.0001521342 | 100 µA
0.5659485 | 19.71 | 2.172241e-05 | 0.5644836 | 2 | 124 | 0.0007707971 | -0.0001521342 | 100 µA
0.5604553 | 19.81986 | 1.254272e-05 | 0.5587463 | 2 | 125 | 0.0007707971 | -0.0001521342 | 100 µA
0.5549622 | 19.92973 | 3.701782e-06 | 0.5536194 | 2 | 126 | 0.0007707971 | -0.0001521342 | 10 µA
0.549469 | 20.03959 | -5.24292e-06 | 0.5483093 | 2 | 127 | 0.0007707971 | -0.0001521342 | 10 µA
0.5439758 | 20.14945 | -1.405945e-05 | 0.5419617 | 2 | 128 | 0.0007707971 | -0.0001521342 | 10 µA
0.5384827 | 20.25931 | -2.279358e-05 | 0.5376892 | 2 | 129 | 0.0007707971 | -0.0001521342 | 10 µA
0.5329895 | 20.36918 | -3.138123e-05 | 0.530426 | 2 | 130 | 0.0007707971 | -0.0001521342 | 10 µA
0.5274963 | 20.47904 | -3.989563e-05 | 0.5255737 | 2 | 131 | 0.0007707971 | -0.0001521342 | 10 µA
0.5220032 | 20.5889 | -4.827576e-05 | 0.5192871 | 2 | 132 | 0.0007707971 | -0.0001521342 | 10 µA
0.51651 | 20.69877 | -5.65155e-05 | 0.513855 | 2 | 133 | 0.0007707971 | -0.0001521342 | 10 µA
0.5110168 | 20.80863 | -6.462402e-05 | 0.5081482 | 2 | 134 | 0.0007707971 | -0.0001521342 | 10 µA
0.5055237 | 20.91849 | -7.260132e-05 | 0.5037842 | 2 | 135 | 0.0007707971 | -0.0001521342 | 100 µA
0.5000305 | 21.02836 | -8.047485e-05 | 0.498291 | 2 | 136 | 0.0007707971 | -0.0001521342 | 100 µA
0.4945374 | 21.13822 | -8.837890625e-05 | 0.4926453 | 2 | 137 | 0.0007707971 | -0.0001521342 | 100 µA
0.4890442 | 21.24808 | -9.622192e-05 | 0.4869385 | 2 | 138 | 0.0007707971 | -0.0001521342 | 100 µA
0.483551 | 21.35794 | -0.000104126 | 0.4816895 | 2 | 139 | 0.0007707971 | -0.0001521342 | 100 µA
0.4780579 | 21.46781 | -0.0001122437 | 0.4759521 | 2 | 140 | 0.0007707971 | -0.0001521342 | 100 µA
0.4725647 | 21.57767 | -0.000120636 | 0.4707947 | 2 | 141 | 0.0007707971 | -0.0001521342 | 100 µA
0.4670715 | 21.68753 | -0.0001294556 | 0.465332 | 2 | 142 | 0.0007707971 | -0.0001521342 | 100 µA
0.4725647 | 21.7974 | -9.875488e-05 | 0.4706726 | 2 | 143 | 0.0007707971 | -0.0001521342 | 100 µA
0.4780579 | 21.90726 | -7.516479e-05 | 0.4761353 | 2 | 144 | 0.0007707971 | -0.0001521342 | 100 µA
0.483551 | 22.01712 | -5.529785e-05 | 0.48172 | 2 | 145 | 0.0007707971 | -0.0001521342 | 100 µA
0.4890442 | 22.12699 | -3.795166e-05 | 0.4873046875 | 2 | 146 | 0.0007707971 | -0.0001521342 | 100 µA
0.4945374 | 22.23685 | -2.239075e-05 | 0.4928284 | 2 | 147 | 0.0007707971 | -0.0001521342 | 100 µA
0.5000305 | 22.34671 | -8.273315e-06 | 0.4983826 | 2 | 148 | 0.0007707971 | -0.0001521342 | 100 µA