## Sheet1
Potential applied (V) | Time (s) | WE(1).Current (A) | WE(1).Potential (V) | Scan | Index | Q+ | Q- | Current range
0.5055237 | 6.256198 | 1.070557e-05 | 0.5039978 | 1 | 1 | 0.0006562397 | -0.0001050359 | 10 µA
0.5110168 | 6.317233 | 3.019409e-05 | 0.5098877 | 1 | 2 | 0.0006562397 | -0.0001050359 | 10 µA
0.51651 | 6.378268 | 4.764099e-05 | 0.5143433 | 1 | 3 | 0.0006562397 | -0.0001050359 | 10 µA
0.5220032 | 6.439303 | 6.361694e-05 | 0.5213623 | 1 | 4 | 0.0006562397 | -0.0001050359 | 10 µA
0.5274963 | 6.500338 | 7.843018e-05 | 0.526062 | 1 | 5 | 0.0006562397 | -0.0001050359 | 100 µA
0.5329895 | 6.561373 | 9.289551e-05 | 0.5315247 | 1 | 6 | 0.0006562397 | -0.0001050359 | 100 µA
0.5384827 | 6.622408 | 0.0001070557 | 0.5368652 | 1 | 7 | 0.0006562397 | -0.0001050359 | 100 µA
0.5439758 | 6.683443 | 0.0001210632 | 0.542511 | 1 | 8 | 0.0006562397 | -0.0001050359 | 100 µA
0.549469 | 6.744478 | 0.0001348877 | 0.5481567 | 1 | 9 | 0.0006562397 | -0.0001050359 | 100 µA
0.5549622 | 6.805513 | 0.0001485291 | 0.5536499 | 1 | 10 | 0.0006562397 | -0.0001050359 | 100 µA
0.5604553 | 6.866548 | 0.0001619568 | 0.5588989 | 1 | 11 | 0.0006562397 | -0.0001050359 | 100 µA
0.5659485 | 6.927583 | 0.0001752625 | 0.5645447 | 1 | 12 | 0.0006562397 | -0.0001050359 | 100 µA
0.5714417 | 6.988618 | 0.000188385 | 0.570343 | 1 | 13 | 0.0006562397 | -0.0001050359 | 100 µA
0.5769348 | 7.049653 | 0.000201355 | 0.5756531 | 1 | 14 | 0.0006562397 | -0.0001050359 | 100 µA
0.582428 | 7.110688 | 0.0002142334 | 0.5814209 | 1 | 15 | 0.0006562397 | -0.0001050359 | 100 µA
0.5879211 | 7.171723 | 0.0002269287 | 0.5866089 | 1 | 16 | 0.0006562397 | -0.0001050359 | 100 µA
0.5934143 | 7.232758 | 0.0002397461 | 0.5923462 | 1 | 17 | 0.0006562397 | -0.0001050359 | 100 µA
0.5989075 | 7.293793 | 0.0002523804 | 0.5976868 | 1 | 18 | 0.0006562397 | -0.0001050359 | 100 µA
0.6044006 | 7.354828 | 0.0002650757 | 0.6030273 | 1 | 19 | 0.0006562397 | -0.0001050359 | 100 µA
0.6098938 | 7.415863 | 0.00027771 | 0.6081543 | 1 | 20 | 0.0006562397 | -0.0001050359 | 100 µA
0.615387 | 7.476898 | 0.0002903748 | 0.6139221 | 1 | 21 | 0.0006562397 | -0.0001050359 | 100 µA
0.6208801 | 7.537933 | 0.000302948 | 0.6196594 | 1 | 22 | 0.0006562397 | -0.0001050359 | 100 µA
0.6263733 | 7.598968 | 0.0003153992 | 0.6255493 | 1 | 23 | 0.0006562397 | -0.0001050359 | 100 µA
0.6318665 | 7.660003 | 0.000328064 | 0.6306152 | 1 | 24 | 0.0006562397 | -0.0001050359 | 100 µA
0.6373596 | 7.721038 | 0.0003406677 | 0.6363525 | 1 | 25 | 0.0006562397 | -0.0001050359 | 100 µA
0.6428528 | 7.782073 | 0.0003532104 | 0.6421204 | 1 | 26 | 0.0006562397 | -0.0001050359 | 100 µA
0.6483459 | 7.843108 | 0.0003657532 | 0.6472473 | 1 | 27 | 0.0006562397 | -0.0001050359 | 100 µA
0.6538391 | 7.904143 | 0.0003782654 | 0.6529236 | 1 | 28 | 0.0006562397 | -0.0001050359 | 100 µA
0.6593323 | 7.965178 | 0.0003907471 | 0.65802 | 1 | 29 | 0.0006562397 | -0.0001050359 | 100 µA
0.6648254 | 8.026213 | 0.0004031982 | 0.6638794 | 1 | 30 | 0.0006562397 | -0.0001050359 | 100 µA
0.6703186 | 8.087248 | 0.000415802 | 0.6691589 | 1 | 31 | 0.0006562397 | -0.0001050359 | 100 µA
0.6648254 | 8.148283 | 0.0003800659 | 0.6636658 | 1 | 32 | 0.0006562397 | -0.0001050359 | 100 µA
0.6593323 | 8.209318 | 0.0003511047 | 0.6578979 | 1 | 33 | 0.0006562397 | -0.0001050359 | 100 µA
0.6538391 | 8.270353 | 0.0003254089 | 0.6515198 | 1 | 34 | 0.0006562397 | -0.0001050359 | 100 µA
0.6483459 | 8.331388 | 0.0003020935 | 0.6470947 | 1 | 35 | 0.0006562397 | -0.0001050359 | 100 µA
0.6428528 | 8.392423 | 0.0002805176 | 0.6414185 | 1 | 36 | 0.0006562397 | -0.0001050359 | 100 µA
0.6373596 | 8.453458 | 0.0002601929 | 0.6359558 | 1 | 37 | 0.0006562397 | -0.0001050359 | 100 µA
0.6318665 | 8.514493 | 0.0002409668 | 0.6309509 | 1 | 38 | 0.0006562397 | -0.0001050359 | 100 µA
0.6263733 | 8.575528 | 0.0002224731 | 0.6250916 | 1 | 39 | 0.0006562397 | -0.0001050359 | 100 µA
0.6208801 | 8.636563 | 0.0002049255 | 0.6195068 | 1 | 40 | 0.0006562397 | -0.0001050359 | 100 µA
0.615387 | 8.697598 | 0.0001878357 | 0.6141052 | 1 | 41 | 0.0006562397 | -0.0001050359 | 100 µA
0.6098938 | 8.758633 | 0.0001713867 | 0.6088867 | 1 | 42 | 0.0006562397 | -0.0001050359 | 100 µA
0.6044006 | 8.819668 | 0.000155365 | 0.6030884 | 1 | 43 | 0.0006562397 | -0.0001050359 | 100 µA
0.5989075 | 8.880703 | 0.0001397705 | 0.5973511 | 1 | 44 | 0.0006562397 | -0.0001050359 | 100 µA
0.5934143 | 8.941738 | 0.0001245117 | 0.5916443 | 1 | 45 | 0.0006562397 | -0.0001050359 | 100 µA
0.5879211 | 9.002773 | 0.0001095886 | 0.5863647 | 1 | 46 | 0.0006562397 | -0.0001050359 | 100 µA
0.582428 | 9.063808 | 9.518433e-05 | 0.5813599 | 1 | 47 | 0.0006562397 | -0.0001050359 | 100 µA
0.5769348 | 9.124843 | 8.087158e-05 | 0.57547 | 1 | 48 | 0.0006562397 | -0.0001050359 | 100 µA
0.5714417 | 9.185878 | 6.674194e-05 | 0.5698242 | 1 | 49 | 0.0006562397 | -0.0001050359 | 100 µA
0.5659485 | 9.246913 | 5.291748e-05 | 0.564209 | 1 | 50 | 0.0006562397 | -0.0001050359 | 100 µA
0.5604553 | 9.307948 | 3.924255e-05 | 0.5583496 | 1 | 51 | 0.0006562397 | -0.0001050359 | 100 µA
0.5549622 | 9.368983 | 2.575378e-05 | 0.5529785 | 1 | 52 | 0.0006562397 | -0.0001050359 | 100 µA
0.549469 | 9.430018 | 1.242981e-05 | 0.5480957 | 1 | 53 | 0.0006562397 | -0.0001050359 | 100 µA
0.5439758 | 9.491053 | -7.302856e-07 | 0.5423279 | 1 | 54 | 0.0006562397 | -0.0001050359 | 100 µA
0.5384827 | 9.552088 | -1.375427e-05 | 0.5364075 | 1 | 55 | 0.0006562397 | -0.0001050359 | 100 µA
0.5329895 | 9.613123 | -2.63671875e-05 | 0.5310669 | 1 | 56 | 0.0006562397 | -0.0001050359 | 10 µA
0.5274963 | 9.674158 | -3.902283e-05 | 0.5252991 | 1 | 57 | 0.0006562397 | -0.0001050359 | 10 µA
0.5220032 | 9.735193 | -5.157166e-05 | 0.519165 | 1 | 58 | 0.0006562397 | -0.0001050359 | 10 µA
0.51651 | 9.796228 | -6.389465e-05 | 0.5137939 | 1 | 59 | 0.0006562397 | -0.0001050359 | 10 µA
0.5110168 | 9.857263 | -7.620239e-05 | 0.5090332 | 1 | 60 | 0.0006562397 | -0.0001050359 | 100 µA
0.5055237 | 9.918298 | -8.816528e-05 | 0.5035706 | 1 | 61 | 0.0006562397 | -0.0001050359 | 100 µA
0.5000305 | 9.979333 | -0.0001001587 | 0.4972534 | 1 | 62 | 0.0006562397 | -0.0001050359 | 100 µA
0.4945374 | 10.04037 | -0.0001119385 | 0.4927368 | 1 | 63 | 0.0006562397 | -0.0001050359 | 100 µA
0.4890442 | 10.1014 | -0.0001236267 | 0.4873352 | 1 | 64 | 0.0006562397 | -0.0001050359 | 100 µA
0.483551 | 10.16244 | -0.0001351624 | 0.4816284 | 1 | 65 | 0.0006562397 | -0.0001050359 | 100 µA
0.4780579 | 10.22347 | -0.0001465759 | 0.4757385 | 1 | 66 | 0.0006562397 | -0.0001050359 | 100 µA
0.4725647 | 10.28451 | -0.0001578979 | 0.470459 | 1 | 67 | 0.0006562397 | -0.0001050359 | 100 µA
0.4670715 | 10.34554 | -0.0001691589 | 0.4651184 | 1 | 68 | 0.0006562397 | -0.0001050359 | 100 µA
0.4725647 | 10.40658 | -0.000132782 | 0.4706421 | 1 | 69 | 0.0006562397 | -0.0001050359 | 100 µA
0.4780579 | 10.46761 | -0.0001033325 | 0.4764709 | 1 | 70 | 0.0006562397 | -0.0001050359 | 100 µA
0.483551 | 10.52865 | -7.769775e-05 | 0.4815674 | 1 | 71 | 0.0006562397 | -0.0001050359 | 100 µA
0.4890442 | 10.58968 | -5.480957e-05 | 0.4870605 | 1 | 72 | 0.0006562397 | -0.0001050359 | 100 µA
0.4945374 | 10.65072 | -3.37677e-05 | 0.4927368 | 1 | 73 | 0.0006562397 | -0.0001050359 | 100 µA
0.5000305 | 10.71175 | -1.429138e-05 | 0.49823 | 1 | 74 | 0.0006562397 | -0.0001050359 | 100 µA
0.5055237 | 10.77279 | 3.915405e-06 | 0.5038757 | 2 | 75 | 0.0006180225 | -0.0001117555 | 100 µA
0.5110168 | 10.83382 | 2.087402e-05 | 0.5093384 | 2 | 76 | 0.0006180225 | -0.0001117555 | 100 µA
0.51651 | 10.89486 | 3.703308e-05 | 0.5149841 | 2 | 77 | 0.0006180225 | -0.0001117555 | 100 µA
0.5220032 | 10.95589 | 5.26947e-05 | 0.5212708 | 2 | 78 | 0.0006180225 | -0.0001117555 | 10 µA
0.5274963 | 11.01693 | 6.747131e-05 | 0.5268555 | 2 | 79 | 0.0006180225 | -0.0001117555 | 10 µA
0.5329895 | 11.07796 | 8.14209e-05 | 0.531311 | 2 | 80 | 0.0006180225 | -0.0001117555 | 100 µA
0.5384827 | 11.139 | 9.527588e-05 | 0.5372925 | 2 | 81 | 0.0006180225 | -0.0001117555 | 100 µA
0.5439758 | 11.20003 | 0.0001088867 | 0.542511 | 2 | 82 | 0.0006180225 | -0.0001117555 | 100 µA
0.549469 | 11.26107 | 0.0001221619 | 0.5477905 | 2 | 83 | 0.0006180225 | -0.0001117555 | 100 µA
0.5549622 | 11.3221 | 0.0001353149 | 0.5534363 | 2 | 84 | 0.0006180225 | -0.0001117555 | 100 µA
0.5604553 | 11.38314 | 0.0001482849 | 0.55896 | 2 | 85 | 0.0006180225 | -0.0001117555 | 100 µA
0.5659485 | 11.44417 | 0.0001611328125 | 0.5645447 | 2 | 86 | 0.0006180225 | -0.0001117555 | 100 µA
0.5714417 | 11.50521 | 0.0001740112 | 0.5700073 | 2 | 87 | 0.0006180225 | -0.0001117555 | 100 µA
0.5769348 | 11.56624 | 0.0001868286 | 0.5758667 | 2 | 88 | 0.0006180225 | -0.0001117555 | 100 µA
0.582428 | 11.62728 | 0.0001996155 | 0.5807495 | 2 | 89 | 0.0006180225 | -0.0001117555 | 100 µA
0.5879211 | 11.68831 | 0.0002122192 | 0.586731 | 2 | 90 | 0.0006180225 | -0.0001117555 | 100 µA
0.5934143 | 11.74935 | 0.0002250366 | 0.5922241 | 2 | 91 | 0.0006180225 | -0.0001117555 | 100 µA
0.5989075 | 11.81038 | 0.0002377319 | 0.5975037 | 2 | 92 | 0.0006180225 | -0.0001117555 | 100 µA
0.6044006 | 11.87142 | 0.0002504883 | 0.603515625 | 2 | 93 | 0.0006180225 | -0.0001117555 | 100 µA
0.6098938 | 11.93245 | 0.0002631226 | 0.6087646 | 2 | 94 | 0.0006180225 | -0.0001117555 | 100 µA
0.615387 | 11.99349 | 0.0002758789 | 0.6142578125 | 2 | 95 | 0.0006180225 | -0.0001117555 | 100 µA
0.6208801 | 12.05452 | 0.0002886658 | 0.6195374 | 2 | 96 | 0.0006180225 | -0.0001117555 | 100 µA
0.6263733 | 12.11556 | 0.000301239 | 0.6247559 | 2 | 97 | 0.0006180225 | -0.0001117555 | 100 µA
0.6318665 | 12.17659 | 0.0003141174 | 0.630859375 | 2 | 98 | 0.0006180225 | -0.0001117555 | 100 µA
0.6373596 | 12.23763 | 0.0003268127 | 0.6362305 | 2 | 99 | 0.0006180225 | -0.0001117555 | 100 µA
0.6428528 | 12.29866 | 0.0003395386 | 0.6420593 | 2 | 100 | 0.0006180225 | -0.0001117555 | 100 µA
0.6483459 | 12.3597 | 0.0003522644 | 0.6472473 | 2 | 101 | 0.0006180225 | -0.0001117555 | 100 µA
0.6538391 | 12.42073 | 0.0003648376 | 0.6526489 | 2 | 102 | 0.0006180225 | -0.0001117555 | 100 µA
0.6593323 | 12.48177 | 0.0003775024 | 0.6582947 | 2 | 103 | 0.0006180225 | -0.0001117555 | 100 µA
0.6648254 | 12.5428 | 0.0003901062 | 0.6635437 | 2 | 104 | 0.0006180225 | -0.0001117555 | 100 µA
0.6703186 | 12.60384 | 0.0004027405 | 0.6694031 | 2 | 105 | 0.0006180225 | -0.0001117555 | 100 µA
0.6648254 | 12.66487 | 0.0003672791 | 0.6636047 | 2 | 106 | 0.0006180225 | -0.0001117555 | 100 µA
0.6593323 | 12.72591 | 0.0003384399 | 0.6584778 | 2 | 107 | 0.0006180225 | -0.0001117555 | 100 µA
0.6538391 | 12.78694 | 0.0003130798 | 0.6525879 | 2 | 108 | 0.0006180225 | -0.0001117555 | 100 µA
0.6483459 | 12.84798 | 0.0002900390625 | 0.6472168 | 2 | 109 | 0.0006180225 | -0.0001117555 | 100 µA
0.6428528 | 12.90901 | 0.0002687073 | 0.6416015625 | 2 | 110 | 0.0006180225 | -0.0001117555 | 100 µA
0.6373596 | 12.97005 | 0.0002486877 | 0.6361084 | 2 | 111 | 0.0006180225 | -0.0001117555 | 100 µA
0.6318665 | 13.03108 | 0.0002296753 | 0.6306763 | 2 | 112 | 0.0006180225 | -0.0001117555 | 100 µA
0.6263733 | 13.09212 | 0.0002114258 | 0.625 | 2 | 113 | 0.0006180225 | -0.0001117555 | 100 µA
0.6208801 | 13.15315 | 0.0001941528 | 0.6193848 | 2 | 114 | 0.0006180225 | -0.0001117555 | 100 µA
0.615387 | 13.21419 | 0.0001773682 | 0.613678 | 2 | 115 | 0.0006180225 | -0.0001117555 | 100 µA
0.6098938 | 13.27522 | 0.0001611328125 | 0.608429 | 2 | 116 | 0.0006180225 | -0.0001117555 | 100 µA
0.6044006 | 13.33626 | 0.0001454468 | 0.6030273 | 2 | 117 | 0.0006180225 | -0.0001117555 | 100 µA
0.5989075 | 13.39729 | 0.0001300964 | 0.5974121 | 2 | 118 | 0.0006180225 | -0.0001117555 | 100 µA
0.5934143 | 13.45833 | 0.0001151733 | 0.5918579 | 2 | 119 | 0.0006180225 | -0.0001117555 | 100 µA
0.5879211 | 13.51936 | 0.0001005554 | 0.5863342 | 2 | 120 | 0.0006180225 | -0.0001117555 | 100 µA
0.582428 | 13.5804 | 8.639526e-05 | 0.5812988 | 2 | 121 | 0.0006180225 | -0.0001117555 | 100 µA
0.5769348 | 13.64143 | 7.235718e-05 | 0.5750732 | 2 | 122 | 0.0006180225 | -0.0001117555 | 100 µA
0.5714417 | 13.70247 | 5.853271e-05 | 0.5697937 | 2 | 123 | 0.0006180225 | -0.0001117555 | 100 µA
0.5659485 | 13.7635 | 4.494934e-05 | 0.5643616 | 2 | 124 | 0.0006180225 | -0.0001117555 | 100 µA
0.5604553 | 13.82454 | 3.149109e-05 | 0.5587463 | 2 | 125 | 0.0006180225 | -0.0001117555 | 100 µA
0.5549622 | 13.88557 | 1.829529e-05 | 0.5531616 | 2 | 126 | 0.0006180225 | -0.0001117555 | 100 µA
0.549469 | 13.94661 | 5.17578125e-06 | 0.5478515625 | 2 | 127 | 0.0006180225 | -0.0001117555 | 100 µA
0.5439758 | 14.00764 | -7.730103e-06 | 0.5422974 | 2 | 128 | 0.0006180225 | -0.0001117555 | 100 µA
0.5384827 | 14.06868 | -2.027893e-05 | 0.536377 | 2 | 129 | 0.0006180225 | -0.0001117555 | 10 µA
0.5329895 | 14.12971 | -3.288879e-05 | 0.5307617 | 2 | 130 | 0.0006180225 | -0.0001117555 | 10 µA
0.5274963 | 14.19075 | -4.538574e-05 | 0.525390625 | 2 | 131 | 0.0006180225 | -0.0001117555 | 10 µA
0.5220032 | 14.25178 | -5.772095e-05 | 0.5193481 | 2 | 132 | 0.0006180225 | -0.0001117555 | 10 µA
0.51651 | 14.31282 | -6.988831e-05 | 0.5138245 | 2 | 133 | 0.0006180225 | -0.0001117555 | 10 µA
0.5110168 | 14.37385 | -8.200073e-05 | 0.508728 | 2 | 134 | 0.0006180225 | -0.0001117555 | 100 µA
0.5055237 | 14.43489 | -9.371948e-05 | 0.5030518 | 2 | 135 | 0.0006180225 | -0.0001117555 | 100 µA
0.5000305 | 14.49592 | -0.00010546875 | 0.4980164 | 2 | 136 | 0.0006180225 | -0.0001117555 | 100 µA
0.4945374 | 14.55696 | -0.0001170959 | 0.4927979 | 2 | 137 | 0.0006180225 | -0.0001117555 | 100 µA
0.4890442 | 14.61799 | -0.0001285706 | 0.4870605 | 2 | 138 | 0.0006180225 | -0.0001117555 | 100 µA
0.483551 | 14.67903 | -0.0001398926 | 0.4814453125 | 2 | 139 | 0.0006180225 | -0.0001117555 | 100 µA
0.4780579 | 14.74006 | -0.0001511841 | 0.4768982 | 2 | 140 | 0.0006180225 | -0.0001117555 | 100 µA
0.4725647 | 14.8011 | -0.0001624146 | 0.470459 | 2 | 141 | 0.0006180225 | -0.0001117555 | 100 µA
0.4670715 | 14.86213 | -0.0001736145 | 0.4649353 | 2 | 142 | 0.0006180225 | -0.0001117555 | 100 µA
0.4725647 | 14.92317 | -0.0001371765 | 0.4709473 | 2 | 143 | 0.0006180225 | -0.0001117555 | 100 µA
0.4780579 | 14.9842 | -0.0001076965 | 0.4762268 | 2 | 144 | 0.0006180225 | -0.0001117555 | 100 µA
0.483551 | 15.04524 | -8.215332e-05 | 0.4816284 | 2 | 145 | 0.0006180225 | -0.0001117555 | 100 µA
0.4890442 | 15.10627 | -5.914307e-05 | 0.4872742 | 2 | 146 | 0.0006180225 | -0.0001117555 | 100 µA
0.4945374 | 15.16731 | -3.821106e-05 | 0.4932251 | 2 | 147 | 0.0006180225 | -0.0001117555 | 100 µA
0.5000305 | 15.22834 | -1.876831e-05 | 0.4983521 | 2 | 148 | 0.0006180225 | -0.0001117555 | 100 µA