## Sheet1
Potential applied (V) | Time (s) | WE(1).Current (A) | WE(1).Potential (V) | Scan | Index | Q+ | Q- | E / vs RHE (V)
0.1875305 | 7.062693 | -8.441162e-06 | 0.1855164 | 1 | 1 | 0 | -0.06074795 | 0
0.1850891 | 7.550974 | -8.599854e-06 | 0.183197 | 1 | 2 | 0 | -0.06074795
0.1826477 | 8.039255 | -8.773804e-06 | 0.1814575 | 1 | 3 | 0 | -0.06074795
0.1802063 | 8.527536 | -8.94165e-06 | 0.1782532 | 1 | 4 | 0 | -0.06074795
0.1777649 | 9.015817 | -9.103394e-06 | 0.1755371 | 1 | 5 | 0 | -0.06074795
0.1753235 | 9.504098 | -9.27124e-06 | 0.1734619 | 1 | 6 | 0 | -0.06074795
0.1728821 | 9.992379 | -9.442139e-06 | 0.1705627 | 1 | 7 | 0 | -0.06074795
0.1704407 | 10.48066 | -9.619140625e-06 | 0.1682434 | 1 | 8 | 0 | -0.06074795
0.1679993 | 10.96894 | -9.77478e-06 | 0.166626 | 1 | 9 | 0 | -0.06074795
0.1655579 | 11.45722 | -9.951782e-06 | 0.1638794 | 1 | 10 | 0 | -0.06074795
0.1631165 | 11.9455 | -1.012268e-05 | 0.1609802 | 1 | 11 | 0 | -0.06074795
0.160675 | 12.43378 | -1.028748e-05 | 0.158783 | 1 | 12 | 0 | -0.06074795
0.1582336 | 12.92206 | -1.046753e-05 | 0.1564026 | 1 | 13 | 0 | -0.06074795
0.1557922 | 13.41035 | -1.063843e-05 | 0.1537781 | 1 | 14 | 0 | -0.06074795
0.1533508 | 13.89863 | -1.080322e-05 | 0.1509705 | 1 | 15 | 0 | -0.06074795
0.1509094 | 14.38691 | -1.096802e-05 | 0.148407 | 1 | 16 | 0 | -0.06074795
0.148468 | 14.87519 | -1.113586e-05 | 0.1465149 | 1 | 17 | 0 | -0.06074795
0.1460266 | 15.36347 | -1.131287e-05 | 0.1439819 | 1 | 18 | 0 | -0.06074795
0.1435852 | 15.85175 | -1.146545e-05 | 0.1416015625 | 1 | 19 | 0 | -0.06074795
0.1411438 | 16.34003 | -1.16272e-05 | 0.1392517 | 1 | 20 | 0 | -0.06074795
0.1387024 | 16.82831 | -1.180725e-05 | 0.1362305 | 1 | 21 | 0 | -0.06074795
0.136261 | 17.31659 | -1.196594e-05 | 0.1341553 | 1 | 22 | 0 | -0.06074795
0.1338196 | 17.80487 | -1.213379e-05 | 0.1317749 | 1 | 23 | 0 | -0.06074795
0.1313782 | 18.29316 | -1.23046875e-05 | 0.1300049 | 1 | 24 | 0 | -0.06074795
0.1289368 | 18.78144 | -1.246338e-05 | 0.1271057 | 1 | 25 | 0 | -0.06074795
0.1264954 | 19.26972 | -1.261292e-05 | 0.1242371 | 1 | 26 | 0 | -0.06074795
0.124054 | 19.758 | -1.277771e-05 | 0.1218262 | 1 | 27 | 0 | -0.06074795
0.1216125 | 20.24628 | -1.29425e-05 | 0.1193848 | 1 | 28 | 0 | -0.06074795
0.1191711 | 20.73456 | -1.309509e-05 | 0.1169434 | 1 | 29 | 0 | -0.06074795
0.1167297 | 21.22284 | -1.324768e-05 | 0.1143494 | 1 | 30 | 0 | -0.06074795
0.1142883 | 21.71112 | -1.340027e-05 | 0.1118164 | 1 | 31 | 0 | -0.06074795
0.1118469 | 22.1994 | -1.355896e-05 | 0.1098328 | 1 | 32 | 0 | -0.06074795
0.1094055 | 22.68768 | -1.370239e-05 | 0.1071167 | 1 | 33 | 0 | -0.06074795
0.1069641 | 23.17597 | -1.385193e-05 | 0.1048584 | 1 | 34 | 0 | -0.06074795
0.1045227 | 23.66425 | -1.399841e-05 | 0.1026306 | 1 | 35 | 0 | -0.06074795
0.1020813 | 24.15253 | -1.413574e-05 | 0.09988403 | 1 | 36 | 0 | -0.06074795
0.09963989 | 24.64081 | -1.427917e-05 | 0.09765625 | 1 | 37 | 0 | -0.06074795
0.09719849 | 25.12909 | -1.442566e-05 | 0.09509277 | 1 | 38 | 0 | -0.06074795
0.09475708 | 25.61737 | -1.455994e-05 | 0.09259033 | 1 | 39 | 0 | -0.06074795
0.09231567 | 26.10565 | -1.469116e-05 | 0.090271 | 1 | 40 | 0 | -0.06074795
0.08987427 | 26.59393 | -1.483765e-05 | 0.08752441 | 1 | 41 | 0 | -0.06074795
0.08743286 | 27.08221 | -1.496582e-05 | 0.08526611 | 1 | 42 | 0 | -0.06074795
0.08499146 | 27.57049 | -1.509705e-05 | 0.08309937 | 1 | 43 | 0 | -0.06074795
0.08255005 | 28.05878 | -1.522522e-05 | 0.08023071 | 1 | 44 | 0 | -0.06074795
0.08010864 | 28.54706 | -1.53595e-05 | 0.07778931 | 1 | 45 | 0 | -0.06074795
0.07766724 | 29.03534 | -1.546936e-05 | 0.07543945 | 1 | 46 | 0 | -0.06074795
0.07522583 | 29.52362 | -1.560059e-05 | 0.07302856 | 1 | 47 | 0 | -0.06074795
0.07278442 | 30.0119 | -1.572571e-05 | 0.07073975 | 1 | 48 | 0 | -0.06074795
0.07034302 | 30.50018 | -1.583862e-05 | 0.06848145 | 1 | 49 | 0 | -0.06074795
0.06790161 | 30.98846 | -1.595764e-05 | 0.06567383 | 1 | 50 | 0 | -0.06074795
0.06546021 | 31.47674 | -1.608276e-05 | 0.06420898 | 1 | 51 | 0 | -0.06074795
0.0630188 | 31.96502 | -1.619873e-05 | 0.06088257 | 1 | 52 | 0 | -0.06074795
0.06057739 | 32.4533 | -1.630554e-05 | 0.05825806 | 1 | 53 | 0 | -0.06074795
0.05813599 | 32.94159 | -1.642761e-05 | 0.05633545 | 1 | 54 | 0 | -0.06074795
0.05569458 | 33.42987 | -1.652832e-05 | 0.05331421 | 1 | 55 | 0 | -0.06074795
0.05325317 | 33.91815 | -1.663513e-05 | 0.0508728 | 1 | 56 | 0 | -0.06074795
0.05081177 | 34.40643 | -1.6745e-05 | 0.04903259 | 1 | 57 | 0 | -0.06074795
0.04837036 | 34.89471 | -1.686707e-05 | 0.0464325 | 1 | 58 | 0 | -0.06074795
0.04592896 | 35.38299 | -1.695862e-05 | 0.04431763 | 1 | 59 | 0 | -0.06074795
0.04348755 | 35.87127 | -1.706238e-05 | 0.04154663 | 1 | 60 | 0 | -0.06074795
0.04104614 | 36.35955 | -1.717224e-05 | 0.03921509 | 1 | 61 | 0 | -0.06074795
0.03860474 | 36.84783 | -1.726685e-05 | 0.03678894 | 1 | 62 | 0 | -0.06074795
0.03616333 | 37.33611 | -1.737061e-05 | 0.03423462 | 1 | 63 | 0 | -0.06074795
0.03372192 | 37.8244 | -1.747437e-05 | 0.03178406 | 1 | 64 | 0 | -0.06074795
0.03128052 | 38.31268 | -1.756592e-05 | 0.02903748 | 1 | 65 | 0 | -0.06074795
0.02883911 | 38.80096 | -1.766357e-05 | 0.02691345 | 1 | 66 | 0 | -0.06074795
0.02639771 | 39.28924 | -1.776123e-05 | 0.02442932 | 1 | 67 | 0 | -0.06074795
0.0239563 | 39.77752 | -1.785583e-05 | 0.02193604 | 1 | 68 | 0 | -0.06074795
0.02151489 | 40.2658 | -1.795044e-05 | 0.01944885 | 1 | 69 | 0 | -0.06074795
0.01907349 | 40.75408 | -1.805115e-05 | 0.01690369 | 1 | 70 | 0 | -0.06074795
0.01663208 | 41.24236 | -1.813965e-05 | 0.01479797 | 1 | 71 | 0 | -0.06074795
0.01419067 | 41.73064 | -1.82312e-05 | 0.01245422 | 1 | 72 | 0 | -0.06074795
0.01174927 | 42.21892 | -1.832581e-05 | 0.009793091 | 1 | 73 | 0 | -0.06074795
0.009307861 | 42.70721 | -1.842651e-05 | 0.007263184 | 1 | 74 | 0 | -0.06074795
0.006866455 | 43.19549 | -1.850281e-05 | 0.00519104 | 1 | 75 | 0 | -0.06074795
0.004425049 | 43.68377 | -1.860352e-05 | 0.002618408 | 1 | 76 | 0 | -0.06074795
0.001983643 | 44.17205 | -1.869507e-05 | 0.0001800537 | 1 | 77 | 0 | -0.06074795
-0.0004577637 | 44.66033 | -1.879272e-05 | -0.00249939 | 1 | 78 | 0 | -0.06074795
-0.00289917 | 45.14861 | -1.888733e-05 | -0.004815674 | 1 | 79 | 0 | -0.06074795
-0.005340576 | 45.63689 | -1.898193e-05 | -0.007278442 | 1 | 80 | 0 | -0.06074795
-0.007781982 | 46.12517 | -1.907349e-05 | -0.009716796875 | 1 | 81 | 0 | -0.06074795
-0.01022339 | 46.61345 | -1.916504e-05 | -0.01200562 | 1 | 82 | 0 | -0.06074795
-0.01266479 | 47.10173 | -1.926575e-05 | -0.01455688 | 1 | 83 | 0 | -0.06074795
-0.0151062 | 47.59002 | -1.93573e-05 | -0.01712036 | 1 | 84 | 0 | -0.06074795
-0.01754761 | 48.0783 | -1.944885e-05 | -0.01965332 | 1 | 85 | 0 | -0.06074795
-0.01998901 | 48.56658 | -1.955261e-05 | -0.0218811 | 1 | 86 | 0 | -0.06074795
-0.02243042 | 49.05486 | -1.964722e-05 | -0.02424927 | 1 | 87 | 0 | -0.06074795
-0.02487183 | 49.54314 | -1.973877e-05 | -0.02712097 | 1 | 88 | 0 | -0.06074795
-0.02731323 | 50.03142 | -1.984558e-05 | -0.02939148 | 1 | 89 | 0 | -0.06074795
-0.02975464 | 50.5197 | -1.994019e-05 | -0.03182373 | 1 | 90 | 0 | -0.06074795
-0.03219604 | 51.00798 | -2.003784e-05 | -0.03435364 | 1 | 91 | 0 | -0.06074795
-0.03463745 | 51.49626 | -2.01416e-05 | -0.03700562 | 1 | 92 | 0 | -0.06074795
-0.03707886 | 51.98454 | -2.025452e-05 | -0.03914185 | 1 | 93 | 0 | -0.06074795
-0.03952026 | 52.47283 | -2.035522e-05 | -0.04161377 | 1 | 94 | 0 | -0.06074795
-0.04196167 | 52.96111 | -2.045898e-05 | -0.04391174 | 1 | 95 | 0 | -0.06074795
-0.04440308 | 53.44939 | -2.058411e-05 | -0.04612122 | 1 | 96 | 0 | -0.06074795
-0.04684448 | 53.93767 | -2.068787e-05 | -0.04888916 | 1 | 97 | 0 | -0.06074795
-0.04928589 | 54.42595 | -2.079468e-05 | -0.05145264 | 1 | 98 | 0 | -0.06074795
-0.05172729 | 54.91423 | -2.091675e-05 | -0.0541687 | 1 | 99 | 0 | -0.06074795
-0.0541687 | 55.40251 | -2.102966e-05 | -0.05636597 | 1 | 100 | 0 | -0.06074795
-0.05661011 | 55.89079 | -2.114258e-05 | -0.0592041 | 1 | 101 | 0 | -0.06074795
-0.05905151 | 56.37907 | -2.12677e-05 | -0.0612793 | 1 | 102 | 0 | -0.06074795
-0.06149292 | 56.86735 | -2.139282e-05 | -0.06362915 | 1 | 103 | 0 | -0.06074795
-0.06393433 | 57.35564 | -2.1521e-05 | -0.06661987 | 1 | 104 | 0 | -0.06074795
-0.06637573 | 57.84392 | -2.165222e-05 | -0.06863403 | 1 | 105 | 0 | -0.06074795
-0.06881714 | 58.3322 | -2.177734375e-05 | -0.07104492 | 1 | 106 | 0 | -0.06074795
-0.07125854 | 58.82048 | -2.190247e-05 | -0.07369995 | 1 | 107 | 0 | -0.06074795
-0.07369995 | 59.30876 | -2.203979e-05 | -0.07644653 | 1 | 108 | 0 | -0.06074795
-0.07614136 | 59.79704 | -2.218628e-05 | -0.07849121 | 1 | 109 | 0 | -0.06074795
-0.07858276 | 60.28532 | -2.23175e-05 | -0.08081055 | 1 | 110 | 0 | -0.06074795
-0.08102417 | 60.7736 | -2.24762e-05 | -0.0831604 | 1 | 111 | 0 | -0.06074795
-0.08346558 | 61.26188 | -2.262573e-05 | -0.0859375 | 1 | 112 | 0 | -0.06074795
-0.08590698 | 61.75016 | -2.276917e-05 | -0.0881958 | 1 | 113 | 0 | -0.06074795
-0.08834839 | 62.23845 | -2.29248e-05 | -0.09075928 | 1 | 114 | 0 | -0.06074795
-0.09078979 | 62.72673 | -2.309265e-05 | -0.09313965 | 1 | 115 | 0 | -0.06074795
-0.0932312 | 63.21501 | -2.325439e-05 | -0.09558105 | 1 | 116 | 0 | -0.06074795
-0.09567261 | 63.70329 | -2.341614e-05 | -0.09793091 | 1 | 117 | 0 | -0.06074795
-0.09811401 | 64.19157 | -2.360535e-05 | -0.1006775 | 1 | 118 | 0 | -0.06074795
-0.1005554 | 64.67985 | -2.377319e-05 | -0.1031799 | 1 | 119 | 0 | -0.06074795
-0.1029968 | 65.16813 | -2.394409e-05 | -0.1053772 | 1 | 120 | 0 | -0.06074795
-0.1054382 | 65.65641 | -2.41333e-05 | -0.1079102 | 1 | 121 | 0 | -0.06074795
-0.1078796 | 66.14469 | -2.432861e-05 | -0.1101379 | 1 | 122 | 0 | -0.06074795
-0.110321 | 66.63297 | -2.451171875e-05 | -0.1124878 | 1 | 123 | 0 | -0.06074795
-0.1127625 | 67.12126 | -2.471313e-05 | -0.1148987 | 1 | 124 | 0 | -0.06074795
-0.1152039 | 67.60954 | -2.49176e-05 | -0.117218 | 1 | 125 | 0 | -0.06074795
-0.1176453 | 68.09782 | -2.510681e-05 | -0.119751 | 1 | 126 | 0 | -0.06074795
-0.1200867 | 68.5861 | -2.532043e-05 | -0.1224365 | 1 | 127 | 0 | -0.06074795
-0.1225281 | 69.07438 | -2.553711e-05 | -0.1247864 | 1 | 128 | 0 | -0.06074795
-0.1249695 | 69.56266 | -2.575684e-05 | -0.1270447 | 1 | 129 | 0 | -0.06074795
-0.1274109 | 70.05094 | -2.598572e-05 | -0.1311951 | 1 | 130 | 0 | -0.06074795
-0.1298523 | 70.53922 | -2.622375e-05 | -0.1321716 | 1 | 131 | 0 | -0.06074795
-0.1322937 | 71.0275 | -2.644958e-05 | -0.1349182 | 1 | 132 | 0 | -0.06074795
-0.1347351 | 71.51578 | -2.669678e-05 | -0.1374207 | 1 | 133 | 0 | -0.06074795
-0.1371765 | 72.00407 | -2.6953125e-05 | -0.1393738 | 1 | 134 | 0 | -0.06074795
-0.1396179 | 72.49235 | -2.719421e-05 | -0.1421509 | 1 | 135 | 0 | -0.06074795
-0.1420593 | 72.98063 | -2.745361e-05 | -0.1448059 | 1 | 136 | 0 | -0.06074795
-0.1445007 | 73.46891 | -2.771912e-05 | -0.146484375 | 1 | 137 | 0 | -0.06074795
-0.1469421 | 73.95719 | -2.798462e-05 | -0.1495972 | 1 | 138 | 0 | -0.06074795
-0.1493835 | 74.44547 | -2.825928e-05 | -0.1521912 | 1 | 139 | 0 | -0.06074795
-0.151825 | 74.93375 | -2.854919e-05 | -0.1544495 | 1 | 140 | 0 | -0.06074795
-0.1542664 | 75.42203 | -2.883606e-05 | -0.1567688 | 1 | 141 | 0 | -0.06074795
-0.1567078 | 75.91031 | -2.912292e-05 | -0.1592102 | 1 | 142 | 0 | -0.06074795
-0.1591492 | 76.39859 | -2.942505e-05 | -0.1616211 | 1 | 143 | 0 | -0.06074795
-0.1615906 | 76.88688 | -2.973938e-05 | -0.1640015 | 1 | 144 | 0 | -0.06074795
-0.164032 | 77.37516 | -3.003845e-05 | -0.1665039 | 1 | 145 | 0 | -0.06074795
-0.1664734 | 77.86344 | -3.036499e-05 | -0.1691895 | 1 | 146 | 0 | -0.06074795
-0.1689148 | 78.35172 | -3.069458e-05 | -0.1714478 | 1 | 147 | 0 | -0.06074795
-0.1713562 | 78.84 | -3.102417e-05 | -0.1738892 | 1 | 148 | 0 | -0.06074795
-0.1737976 | 79.32828 | -3.136597e-05 | -0.176239 | 1 | 149 | 0 | -0.06074795
-0.176239 | 79.81656 | -3.172302e-05 | -0.1786804 | 1 | 150 | 0 | -0.06074795
-0.1786804 | 80.30484 | -3.206482e-05 | -0.1809998 | 1 | 151 | 0 | -0.06074795
-0.1811218 | 80.79312 | -3.243408e-05 | -0.1834412 | 1 | 152 | 0 | -0.06074795
-0.1835632 | 81.2814 | -3.28064e-05 | -0.1862793 | 1 | 153 | 0 | -0.06074795
-0.1860046 | 81.76969 | -3.318481e-05 | -0.1875305 | 1 | 154 | 0 | -0.06074795
-0.188446 | 82.25797 | -3.356018e-05 | -0.1909485 | 1 | 155 | 0 | -0.06074795
-0.1908875 | 82.74625 | -3.395996e-05 | -0.1931763 | 1 | 156 | 0 | -0.06074795
-0.1933289 | 83.23453 | -3.435974e-05 | -0.1958923 | 1 | 157 | 0 | -0.06074795
-0.1957703 | 83.72281 | -3.475952e-05 | -0.1985168 | 1 | 158 | 0 | -0.06074795
-0.1982117 | 84.21109 | -3.518372e-05 | -0.2009277 | 1 | 159 | 0 | -0.06074795
-0.2006531 | 84.69937 | -3.560791e-05 | -0.203186 | 1 | 160 | 0 | -0.06074795
-0.2030945 | 85.18765 | -3.6026e-05 | -0.2059021 | 1 | 161 | 0 | -0.06074795
-0.2055359 | 85.67593 | -3.647766e-05 | -0.2082214 | 1 | 162 | 0 | -0.06074795
-0.2079773 | 86.16421 | -3.692322e-05 | -0.2105408 | 1 | 163 | 0 | -0.06074795
-0.2104187 | 86.6525 | -3.738098e-05 | -0.2125854 | 1 | 164 | 0 | -0.06074795
-0.2128601 | 87.14078 | -3.785095e-05 | -0.2155151 | 1 | 165 | 0 | -0.06074795
-0.2153015 | 87.62906 | -3.832092e-05 | -0.217926 | 1 | 166 | 0 | -0.06074795
-0.2177429 | 88.11734 | -3.880005e-05 | -0.2203064 | 1 | 167 | 0 | -0.06074795
-0.2201843 | 88.60562 | -3.929749e-05 | -0.2225037 | 1 | 168 | 0 | -0.06074795
-0.2226257 | 89.0939 | -3.980103e-05 | -0.2252502 | 1 | 169 | 0 | -0.06074795
-0.2250671 | 89.58218 | -4.030151e-05 | -0.2276306 | 1 | 170 | 0 | -0.06074795
-0.2275085 | 90.07046 | -4.081726e-05 | -0.2305908 | 1 | 171 | 0 | -0.06074795
-0.22995 | 90.55874 | -4.135742e-05 | -0.2330627 | 1 | 172 | 0 | -0.06074795
-0.2323914 | 91.04702 | -4.189758e-05 | -0.2348938 | 1 | 173 | 0 | -0.06074795
-0.2348328 | 91.53531 | -4.241943e-05 | -0.2375183 | 1 | 174 | 0 | -0.06074795
-0.2372742 | 92.02359 | -4.298706e-05 | -0.2400513 | 1 | 175 | 0 | -0.06074795
-0.2397156 | 92.51187 | -4.354858e-05 | -0.2426453 | 1 | 176 | 0 | -0.06074795
-0.242157 | 93.00015 | -4.411011e-05 | -0.2449036 | 1 | 177 | 0 | -0.06074795
-0.2445984 | 93.48843 | -4.469604e-05 | -0.2481079 | 1 | 178 | 0 | -0.06074795
-0.2470398 | 93.97671 | -4.528809e-05 | -0.2492065 | 1 | 179 | 0 | -0.06074795
-0.2494812 | 94.46499 | -4.588928e-05 | -0.2521362 | 1 | 180 | 0 | -0.06074795
-0.2519226 | 94.95327 | -4.650269e-05 | -0.2546082 | 1 | 181 | 0 | -0.06074795
-0.254364 | 95.44155 | -4.712219e-05 | -0.2574768 | 1 | 182 | 0 | -0.06074795
-0.2568054 | 95.92983 | -4.775390625e-05 | -0.259613 | 1 | 183 | 0 | -0.06074795
-0.2592468 | 96.41812 | -4.838867e-05 | -0.2614746 | 1 | 184 | 0 | -0.06074795
-0.2616882 | 96.9064 | -4.904785e-05 | -0.2644958 | 1 | 185 | 0 | -0.06074795
-0.2641296 | 97.39468 | -4.970398e-05 | -0.2668762 | 1 | 186 | 0 | -0.06074795
-0.266571 | 97.88296 | -5.037231e-05 | -0.2695007 | 1 | 187 | 0 | -0.06074795
-0.2690125 | 98.37124 | -5.106506e-05 | -0.2717896 | 1 | 188 | 0 | -0.06074795
-0.2714539 | 98.85952 | -5.176392e-05 | -0.2741394 | 1 | 189 | 0 | -0.06074795
-0.2738953 | 99.3478 | -5.245667e-05 | -0.276825 | 1 | 190 | 0 | -0.06074795
-0.2763367 | 99.83608 | -5.315552e-05 | -0.2792664 | 1 | 191 | 0 | -0.06074795
-0.2787781 | 100.3244 | -5.387878e-05 | -0.2818604 | 1 | 192 | 0 | -0.06074795
-0.2812195 | 100.8126 | -5.461426e-05 | -0.2837524 | 1 | 193 | 0 | -0.06074795
-0.2836609 | 101.3009 | -5.534668e-05 | -0.2864075 | 1 | 194 | 0 | -0.06074795
-0.2861023 | 101.7892 | -5.610962e-05 | -0.2891235 | 1 | 195 | 0 | -0.06074795
-0.2885437 | 102.2775 | -5.686035e-05 | -0.2915344 | 1 | 196 | 0 | -0.06074795
-0.2909851 | 102.7658 | -5.762329e-05 | -0.2939758 | 1 | 197 | 0 | -0.06074795
-0.2934265 | 103.254 | -5.842896e-05 | -0.2963867 | 1 | 198 | 0 | -0.06074795
-0.2958679 | 103.7423 | -5.921021e-05 | -0.2993469 | 1 | 199 | 0 | -0.06074795
-0.2983093 | 104.2306 | -6.000671e-05 | -0.3013916 | 1 | 200 | 0 | -0.06074795
-0.3007507 | 104.7189 | -6.097412e-05 | -0.3030701 | 1 | 201 | 0 | -0.06074795
-0.3031921 | 105.2072 | -6.176758e-05 | -0.3052979 | 1 | 202 | 0 | -0.06074795
-0.3056335 | 105.6955 | -6.259155e-05 | -0.3079529 | 1 | 203 | 0 | -0.06074795
-0.308075 | 106.1837 | -6.344604e-05 | -0.3094177 | 1 | 204 | 0 | -0.06074795
-0.3105164 | 106.672 | -6.433105e-05 | -0.3125305 | 1 | 205 | 0 | -0.06074795
-0.3129578 | 107.1603 | -6.512451e-05 | -0.3152466 | 1 | 206 | 0 | -0.06074795
-0.3153992 | 107.6486 | -6.5979e-05 | -0.3174438 | 1 | 207 | 0 | -0.06074795
-0.3178406 | 108.1369 | -6.692505e-05 | -0.3199158 | 1 | 208 | 0 | -0.06074795
-0.320282 | 108.6251 | -6.781006e-05 | -0.322052 | 1 | 209 | 0 | -0.06074795
-0.3227234 | 109.1134 | -6.863403e-05 | -0.3247986 | 1 | 210 | 0 | -0.06074795
-0.3251648 | 109.6017 | -6.958008e-05 | -0.3277588 | 1 | 211 | 0 | -0.06074795
-0.3276062 | 110.09 | -7.049561e-05 | -0.3299866 | 1 | 212 | 0 | -0.06074795
-0.3300476 | 110.5783 | -7.144165e-05 | -0.332428 | 1 | 213 | 0 | -0.06074795
-0.332489 | 111.0665 | -7.232666e-05 | -0.3338623 | 1 | 214 | 0 | -0.06074795
-0.3349304 | 111.5548 | -7.330322e-05 | -0.3371582 | 1 | 215 | 0 | -0.06074795
-0.3373718 | 112.0431 | -7.424927e-05 | -0.3399353 | 1 | 216 | 0 | -0.06074795
-0.3398132 | 112.5314 | -7.516479e-05 | -0.3420715 | 1 | 217 | 0 | -0.06074795
-0.3422546 | 113.0197 | -7.6171875e-05 | -0.3444519 | 1 | 218 | 0 | -0.06074795
-0.344696 | 113.508 | -7.70874e-05 | -0.3464661 | 1 | 219 | 0 | -0.06074795
-0.3471375 | 113.9962 | -7.809448e-05 | -0.349609375 | 1 | 220 | 0 | -0.06074795
-0.3495789 | 114.4845 | -7.91015625e-05 | -0.3519287 | 1 | 221 | 0 | -0.06074795
-0.3520203 | 114.9728 | -8.0078125e-05 | -0.354248 | 1 | 222 | 0 | -0.06074795
-0.3544617 | 115.4611 | -8.108521e-05 | -0.3563538 | 1 | 223 | 0 | -0.06074795
-0.3569031 | 115.9494 | -8.209229e-05 | -0.3592529 | 1 | 224 | 0 | -0.06074795
-0.3593445 | 116.4376 | -8.306885e-05 | -0.3615112 | 1 | 225 | 0 | -0.06074795
-0.3617859 | 116.9259 | -8.407593e-05 | -0.3640747 | 1 | 226 | 0 | -0.06074795
-0.3642273 | 117.4142 | -8.511353e-05 | -0.3663025 | 1 | 227 | 0 | -0.06074795
-0.3666687 | 117.9025 | -8.615112e-05 | -0.3693542 | 1 | 228 | 0 | -0.06074795
-0.3691101 | 118.3908 | -8.718872e-05 | -0.3713684 | 1 | 229 | 0 | -0.06074795
-0.3715515 | 118.879 | -8.822632e-05 | -0.3736267 | 1 | 230 | 0 | -0.06074795
-0.3739929 | 119.3673 | -8.932495e-05 | -0.3763733 | 1 | 231 | 0 | -0.06074795
-0.3764343 | 119.8556 | -9.033203125e-05 | -0.37854 | 1 | 232 | 0 | -0.06074795
-0.3788757 | 120.3439 | -9.143066e-05 | -0.3808289 | 1 | 233 | 0 | -0.06074795
-0.3813171 | 120.8322 | -9.243774e-05 | -0.383667 | 1 | 234 | 0 | -0.06074795
-0.3837585 | 121.3204 | -9.350586e-05 | -0.3858948 | 1 | 235 | 0 | -0.06074795
-0.3862 | 121.8087 | -9.460449e-05 | -0.3886414 | 1 | 236 | 0 | -0.06074795
-0.3886414 | 122.297 | -9.5703125e-05 | -0.3909607 | 1 | 237 | 0 | -0.06074795
-0.3910828 | 122.7853 | -9.66796875e-05 | -0.3933411 | 1 | 238 | 0 | -0.06074795
-0.3935242 | 123.2736 | -9.780884e-05 | -0.395752 | 1 | 239 | 0 | -0.06074795
-0.3959656 | 123.7619 | -9.884644e-05 | -0.3981934 | 1 | 240 | 0 | -0.06074795
-0.398407 | 124.2501 | -9.997559e-05 | -0.4005432 | 1 | 241 | 0 | -0.06074795
-0.4008484 | 124.7384 | -0.0001010742 | -0.4035034 | 1 | 242 | 0 | -0.06074795
-0.4032898 | 125.2267 | -0.0001021729 | -0.4051208 | 1 | 243 | 0 | -0.06074795
-0.4057312 | 125.715 | -0.000103241 | -0.4080505 | 1 | 244 | 0 | -0.06074795
-0.4081726 | 126.2033 | -0.0001043701 | -0.4103088 | 1 | 245 | 0 | -0.06074795
-0.410614 | 126.6915 | -0.00010546875 | -0.413269 | 1 | 246 | 0 | -0.06074795
-0.4130554 | 127.1798 | -0.0001065674 | -0.4151917 | 1 | 247 | 0 | -0.06074795
-0.4154968 | 127.6681 | -0.0001076355 | -0.417511 | 1 | 248 | 0 | -0.06074795
-0.4179382 | 128.1564 | -0.0001087646 | -0.4202271 | 1 | 249 | 0 | -0.06074795
-0.4203796 | 128.6447 | -0.0001098633 | -0.422821 | 1 | 250 | 0 | -0.06074795
-0.422821 | 129.1329 | -0.0001109619 | -0.4251099 | 1 | 251 | 0 | -0.06074795
-0.4252625 | 129.6212 | -0.0001120911 | -0.4273376 | 1 | 252 | 0 | -0.06074795
-0.4277039 | 130.1095 | -0.0001132202 | -0.4302673 | 1 | 253 | 0 | -0.06074795
-0.4301453 | 130.5978 | -0.0001142883 | -0.4327393 | 1 | 254 | 0 | -0.06074795
-0.4325867 | 131.0861 | -0.000115387 | -0.4347534 | 1 | 255 | 0 | -0.06074795
-0.4350281 | 131.5743 | -0.0001165161 | -0.4370117 | 1 | 256 | 0 | -0.06074795
-0.4374695 | 132.0626 | -0.0001176147 | -0.4403687 | 1 | 257 | 0 | -0.06074795
-0.4399109 | 132.5509 | -0.0001187439 | -0.4420776 | 1 | 258 | 0 | -0.06074795
-0.4423523 | 133.0392 | -0.000119873 | -0.4446411 | 1 | 259 | 0 | -0.06074795
-0.4447937 | 133.5275 | -0.0001210022 | -0.4470215 | 1 | 260 | 0 | -0.06074795
-0.4472351 | 134.0158 | -0.0001221619 | -0.449646 | 1 | 261 | 0 | -0.06074795
-0.4496765 | 134.504 | -0.00012323 | -0.4519348 | 1 | 262 | 0 | -0.06074795
-0.4521179 | 134.9923 | -0.0001243286 | -0.4536743 | 1 | 263 | 0 | -0.06074795
-0.4545593 | 135.4806 | -0.0001254883 | -0.4562378 | 1 | 264 | 0 | -0.06074795
-0.4570007 | 135.9689 | -0.0001265869 | -0.459259 | 1 | 265 | 0 | -0.06074795
-0.4594421 | 136.4572 | -0.0001277161 | -0.4617615 | 1 | 266 | 0 | -0.06074795
-0.4618835 | 136.9454 | -0.0001288147 | -0.4640503 | 1 | 267 | 0 | -0.06074795
-0.464325 | 137.4337 | -0.0001299133 | -0.4665222 | 1 | 268 | 0 | -0.06074795
-0.4667664 | 137.922 | -0.0001310425 | -0.4691772 | 1 | 269 | 0 | -0.06074795
-0.4692078 | 138.4103 | -0.0001321716 | -0.4715881 | 1 | 270 | 0 | -0.06074795
-0.4716492 | 138.8986 | -0.0001333008 | -0.4737244 | 1 | 271 | 0 | -0.06074795
-0.4740906 | 139.3868 | -0.0001344299 | -0.4763794 | 1 | 272 | 0 | -0.06074795
-0.476532 | 139.8751 | -0.0001355591 | -0.4784851 | 1 | 273 | 0 | -0.06074795
-0.4789734 | 140.3634 | -0.0001366272 | -0.4811401 | 1 | 274 | 0 | -0.06074795
-0.4814148 | 140.8517 | -0.00013797 | -0.483551 | 1 | 275 | 0 | -0.06074795
-0.4838562 | 141.34 | -0.0001390076 | -0.4862366 | 1 | 276 | 0 | -0.06074795
-0.4862976 | 141.8282 | -0.0001401062 | -0.4884949 | 1 | 277 | 0 | -0.06074795
-0.488739 | 142.3165 | -0.0001412354 | -0.4916687 | 1 | 278 | 0 | -0.06074795
-0.4911804 | 142.8048 | -0.0001423645 | -0.4934387 | 1 | 279 | 0 | -0.06074795
-0.4936218 | 143.2931 | -0.0001434937 | -0.4960632 | 1 | 280 | 0 | -0.06074795
-0.4960632 | 143.7814 | -0.0001445923 | -0.4992981 | 1 | 281 | 0 | -0.06074795
-0.4985046 | 144.2697 | -0.0001457214 | -0.5009765625 | 1 | 282 | 0 | -0.06074795
-0.500946 | 144.7579 | -0.0001468506 | -0.5036011 | 1 | 283 | 0 | -0.06074795
-0.5033875 | 145.2462 | -0.0001479797 | -0.5057983 | 1 | 284 | 0 | -0.06074795
-0.5058289 | 145.7345 | -0.0001491394 | -0.507843 | 1 | 285 | 0 | -0.06074795
-0.5082703 | 146.2228 | -0.000150238 | -0.5108032 | 1 | 286 | 0 | -0.06074795
-0.5107117 | 146.7111 | -0.0001513977 | -0.5132446 | 1 | 287 | 0 | -0.06074795
-0.5131531 | 147.1993 | -0.0001525574 | -0.5152283 | 1 | 288 | 0 | -0.06074795
-0.5155945 | 147.6876 | -0.000153656 | -0.5180664 | 1 | 289 | 0 | -0.06074795
-0.5180359 | 148.1759 | -0.0001548767 | -0.5205688 | 1 | 290 | 0 | -0.06074795
-0.5204773 | 148.6642 | -0.0001560059 | -0.5229492 | 1 | 291 | 0 | -0.06074795
-0.5229187 | 149.1525 | -0.0001571655 | -0.5256042 | 1 | 292 | 0 | -0.06074795
-0.5253601 | 149.6407 | -0.0001583252 | -0.5277405 | 1 | 293 | 0 | -0.06074795
-0.5278015 | 150.129 | -0.0001595154 | -0.5306091 | 1 | 294 | 0 | -0.06074795
-0.5302429 | 150.6173 | -0.000160675 | -0.5325928 | 1 | 295 | 0 | -0.06074795
-0.5326843 | 151.1056 | -0.0001619263 | -0.5353699 | 1 | 296 | 0 | -0.06074795
-0.5351257 | 151.5939 | -0.0001630554 | -0.537323 | 1 | 297 | 0 | -0.06074795
-0.5375671 | 152.0821 | -0.0001643066 | -0.5404358 | 1 | 298 | 0 | -0.06074795
-0.5400085 | 152.5704 | -0.0001654968 | -0.5422974 | 1 | 299 | 0 | -0.06074795
-0.54245 | 153.0587 | -0.0001667175 | -0.5448608 | 1 | 300 | 0 | -0.06074795
-0.5448914 | 153.547 | -0.0001679382 | -0.5475769 | 1 | 301 | 0 | -0.06074795
-0.5473328 | 154.0353 | -0.0001690369 | -0.5496216 | 1 | 302 | 0 | -0.06074795
-0.5497742 | 154.5236 | -0.0001702881 | -0.5522156 | 1 | 303 | 0 | -0.06074795
-0.5522156 | 155.0118 | -0.0001715393 | -0.5545044 | 1 | 304 | 0 | -0.06074795
-0.554657 | 155.5001 | -0.0001728515625 | -0.5570374 | 1 | 305 | 0 | -0.06074795
-0.5570984 | 155.9884 | -0.0001740417 | -0.5596008 | 1 | 306 | 0 | -0.06074795
-0.5595398 | 156.4767 | -0.0001752625 | -0.5617065 | 1 | 307 | 0 | -0.06074795
-0.5619812 | 156.965 | -0.0001765137 | -0.5641174 | 1 | 308 | 0 | -0.06074795
-0.5644226 | 157.4532 | -0.000177734375 | -0.5670166 | 1 | 309 | 0 | -0.06074795
-0.566864 | 157.9415 | -0.0001790161 | -0.5690002 | 1 | 310 | 0 | -0.06074795
-0.5693054 | 158.4298 | -0.0001802673 | -0.5714722 | 1 | 311 | 0 | -0.06074795
-0.5717468 | 158.9181 | -0.0001815796 | -0.57421875 | 1 | 312 | 0 | -0.06074795
-0.5741882 | 159.4064 | -0.0001828918 | -0.5770874 | 1 | 313 | 0 | -0.06074795
-0.5766296 | 159.8946 | -0.0001841736 | -0.5795288 | 1 | 314 | 0 | -0.06074795
-0.579071 | 160.3829 | -0.0001854858 | -0.5805359 | 1 | 315 | 0 | -0.06074795
-0.5815125 | 160.8712 | -0.0001867981 | -0.5862427 | 1 | 316 | 0 | -0.06074795
-0.5839539 | 161.3595 | -0.0001881104 | -0.5868225 | 1 | 317 | 0 | -0.06074795
-0.5863953 | 161.8478 | -0.0001894226 | -0.5888367 | 1 | 318 | 0 | -0.06074795
-0.5888367 | 162.3361 | -0.0001907959 | -0.5913391 | 1 | 319 | 0 | -0.06074795
-0.5912781 | 162.8243 | -0.0001921387 | -0.5936279 | 1 | 320 | 0 | -0.06074795
-0.5937195 | 163.3126 | -0.0001934814 | -0.5960999 | 1 | 321 | 0 | -0.06074795
-0.5961609 | 163.8009 | -0.0001948242 | -0.598999 | 1 | 322 | 0 | -0.06074795
-0.5986023 | 164.2892 | -0.0001962585 | -0.6010132 | 1 | 323 | 0 | -0.06074795
-0.6010437 | 164.7775 | -0.0001976624 | -0.6037598 | 1 | 324 | 0 | -0.06074795
-0.6034851 | 165.2657 | -0.0001990662 | -0.6060181 | 1 | 325 | 0 | -0.06074795
-0.6059265 | 165.754 | -0.0002004395 | -0.6087036 | 1 | 326 | 0 | -0.06074795
-0.6083679 | 166.2423 | -0.0002020264 | -0.6107483 | 1 | 327 | 0 | -0.06074795
-0.6108093 | 166.7306 | -0.0002034302 | -0.6131897 | 1 | 328 | 0 | -0.06074795
-0.6132507 | 167.2189 | -0.000204834 | -0.6156921 | 1 | 329 | 0 | -0.06074795
-0.6156921 | 167.7071 | -0.0002063293 | -0.6181640625 | 1 | 330 | 0 | -0.06074795
-0.6181335 | 168.1954 | -0.0002077332 | -0.6203003 | 1 | 331 | 0 | -0.06074795
-0.620575 | 168.6837 | -0.0002093201 | -0.6229858 | 1 | 332 | 0 | -0.06074795
-0.6230164 | 169.172 | -0.0002107849 | -0.6255493 | 1 | 333 | 0 | -0.06074795
-0.6254578 | 169.6603 | -0.0002122192 | -0.6279602 | 1 | 334 | 0 | -0.06074795
-0.6278992 | 170.1485 | -0.0002137451 | -0.6304626 | 1 | 335 | 0 | -0.06074795
-0.6303406 | 170.6368 | -0.000215332 | -0.6319885 | 1 | 336 | 0 | -0.06074795
-0.632782 | 171.1251 | -0.0002168579 | -0.6353149 | 1 | 337 | 0 | -0.06074795
-0.6352234 | 171.6134 | -0.0002184448 | -0.6376038 | 1 | 338 | 0 | -0.06074795
-0.6376648 | 172.1017 | -0.0002201233 | -0.6399841 | 1 | 339 | 0 | -0.06074795
-0.6401062 | 172.59 | -0.0002216492 | -0.6425171 | 1 | 340 | 0 | -0.06074795
-0.6425476 | 173.0782 | -0.0002232056 | -0.6451111 | 1 | 341 | 0 | -0.06074795
-0.644989 | 173.5665 | -0.0002248535 | -0.6487427 | 1 | 342 | 0 | -0.06074795
-0.6474304 | 174.0548 | -0.0002264709 | -0.6499634 | 1 | 343 | 0 | -0.06074795
-0.6498718 | 174.5431 | -0.0002281189 | -0.6523743 | 1 | 344 | 0 | -0.06074795
-0.6523132 | 175.0314 | -0.0002298279 | -0.6550598 | 1 | 345 | 0 | -0.06074795
-0.6547546 | 175.5196 | -0.0002315369 | -0.6574402 | 1 | 346 | 0 | -0.06074795
-0.657196 | 176.0079 | -0.0002331848 | -0.6595764 | 1 | 347 | 0 | -0.06074795
-0.6596375 | 176.4962 | -0.0002350769 | -0.6622925 | 1 | 348 | 0 | -0.06074795
-0.6620789 | 176.9845 | -0.0002366638 | -0.6639404 | 1 | 349 | 0 | -0.06074795
-0.6645203 | 177.4728 | -0.0002383423 | -0.6672974 | 1 | 350 | 0 | -0.06074795
-0.6669617 | 177.961 | -0.0002400818 | -0.6696777 | 1 | 351 | 0 | -0.06074795
-0.6694031 | 178.4493 | -0.0002418518 | -0.6722107 | 1 | 352 | 0 | -0.06074795
-0.6718445 | 178.9376 | -0.0002436218 | -0.674408 | 1 | 353 | 0 | -0.06074795
-0.6742859 | 179.4259 | -0.0002454224 | -0.6768494 | 1 | 354 | 0 | -0.06074795
-0.6767273 | 179.9142 | -0.0002473145 | -0.6797485 | 1 | 355 | 0 | -0.06074795
-0.6791687 | 180.4024 | -0.0002490234375 | -0.6817017 | 1 | 356 | 0 | -0.06074795
-0.6816101 | 180.8907 | -0.000250946 | -0.6844482 | 1 | 357 | 0 | -0.06074795
-0.6840515 | 181.379 | -0.0002528381 | -0.6868591 | 1 | 358 | 0 | -0.06074795
-0.6864929 | 181.8673 | -0.0002546082 | -0.68927 | 1 | 359 | 0 | -0.06074795
-0.6889343 | 182.3556 | -0.0002565918 | -0.691803 | 1 | 360 | 0 | -0.06074795
-0.6913757 | 182.8439 | -0.0002584839 | -0.6940613 | 1 | 361 | 0 | -0.06074795
-0.6938171 | 183.3321 | -0.0002604065 | -0.6966248 | 1 | 362 | 0 | -0.06074795
-0.6962585 | 183.8204 | -0.0002623291 | -0.6996155 | 1 | 363 | 0 | -0.06074795
-0.6987 | 184.3087 | -0.0002642517 | -0.7014465 | 1 | 364 | 0 | -0.06074795
-0.7011414 | 184.797 | -0.0002663269 | -0.7036743 | 1 | 365 | 0 | -0.06074795
-0.7035828 | 185.2853 | -0.0002682495 | -0.7062683 | 1 | 366 | 0 | -0.06074795
-0.7060242 | 185.7735 | -0.0002702637 | -0.7086487 | 1 | 367 | 0 | -0.06074795
-0.7084656 | 186.2618 | -0.0002722778 | -0.7107544 | 1 | 368 | 0 | -0.06074795
-0.710907 | 186.7501 | -0.0002744140625 | -0.7122192 | 1 | 369 | 0 | -0.06074795
-0.7133484 | 187.2384 | -0.0002764282 | -0.7160645 | 1 | 370 | 0 | -0.06074795
-0.7157898 | 187.7267 | -0.0002785645 | -0.7185974 | 1 | 371 | 0 | -0.06074795
-0.7182312 | 188.2149 | -0.0002806091 | -0.7209167 | 1 | 372 | 0 | -0.06074795
-0.7206726 | 188.7032 | -0.0002826843 | -0.7235107 | 1 | 373 | 0 | -0.06074795
-0.723114 | 189.1915 | -0.0002848206 | -0.7257385 | 1 | 374 | 0 | -0.06074795
-0.7255554 | 189.6798 | -0.0002870178 | -0.7284241 | 1 | 375 | 0 | -0.06074795
-0.7279968 | 190.1681 | -0.0002893677 | -0.7308044 | 1 | 376 | 0 | -0.06074795
-0.7304382 | 190.6563 | -0.0002915955 | -0.7329407 | 1 | 377 | 0 | -0.06074795
-0.7328796 | 191.1446 | -0.0002937927 | -0.7356262 | 1 | 378 | 0 | -0.06074795
-0.735321 | 191.6329 | -0.0002959595 | -0.7383728 | 1 | 379 | 0 | -0.06074795
-0.7377625 | 192.1212 | -0.0002982178 | -0.740509 | 1 | 380 | 0 | -0.06074795
-0.7402039 | 192.6095 | -0.0003006287 | -0.7451782 | 1 | 381 | 0 | -0.06074795
-0.7426453 | 193.0978 | -0.0003027649 | -0.7453003 | 1 | 382 | 0 | -0.06074795
-0.7450867 | 193.586 | -0.0003052063 | -0.7480164 | 1 | 383 | 0 | -0.06074795
-0.7475281 | 194.0743 | -0.0003074951 | -0.7492065 | 1 | 384 | 0 | -0.06074795
-0.7499695 | 194.5626 | -0.0003100891 | -0.7516479 | 1 | 385 | 0 | -0.06074795
-0.7524109 | 195.0509 | -0.0003122559 | -0.7540894 | 1 | 386 | 0 | -0.06074795
-0.7548523 | 195.5392 | -0.0003147888 | -0.7559204 | 1 | 387 | 0 | -0.06074795
-0.7572937 | 196.0274 | -0.0003170776 | -0.7598877 | 1 | 388 | 0 | -0.06074795
-0.7597351 | 196.5157 | -0.0003194275 | -0.7611084 | 1 | 389 | 0 | -0.06074795
-0.7621765 | 197.004 | -0.0003218384 | -0.763855 | 1 | 390 | 0 | -0.06074795
-0.7646179 | 197.4923 | -0.0003243408 | -0.7672119 | 1 | 391 | 0 | -0.06074795
-0.7670593 | 197.9806 | -0.0003268433 | -0.7693481 | 1 | 392 | 0 | -0.06074795
-0.7695007 | 198.4688 | -0.0003294067 | -0.7705688 | 1 | 393 | 0 | -0.06074795
-0.7719421 | 198.9571 | -0.0003318481 | -0.776062 | 1 | 394 | 0 | -0.06074795
-0.7743835 | 199.4454 | -0.0003344421 | -0.776062 | 1 | 395 | 0 | -0.06074795
-0.776825 | 199.9337 | -0.0003370667 | -0.7791138 | 1 | 396 | 0 | -0.06074795
-0.7792664 | 200.422 | -0.0003394775 | -0.7815552 | 1 | 397 | 0 | -0.06074795
-0.7817078 | 200.9102 | -0.0003422241 | -0.7843018 | 1 | 398 | 0 | -0.06074795
-0.7841492 | 201.3985 | -0.000344635 | -0.7852173 | 1 | 399 | 0 | -0.06074795
-0.7865906 | 201.8868 | -0.0003475647 | -0.7891846 | 1 | 400 | 0 | -0.06074795
-0.789032 | 202.3751 | -0.0003500977 | -0.7901001 | 1 | 401 | 0 | -0.06074795
-0.7914734 | 202.8634 | -0.0003526611 | -0.793457 | 1 | 402 | 0 | -0.06074795
-0.7939148 | 203.3517 | -0.0003554077 | -0.7958984375 | 1 | 403 | 0 | -0.06074795
-0.7963562 | 203.8399 | -0.0003580627 | -0.7980347 | 1 | 404 | 0 | -0.06074795
-0.7987976 | 204.3282 | -0.0003608093 | -0.8013916 | 1 | 405 | 0 | -0.06074795
-0.801239 | 204.8165 | -0.0003642273 | -0.8029175 | 1 | 406 | 0 | -0.06074795
-0.8036804 | 205.3048 | -0.0003669739 | -0.8065796 | 1 | 407 | 0 | -0.06074795
-0.8061218 | 205.7931 | -0.0003700256 | -0.8093262 | 1 | 408 | 0 | -0.06074795
-0.8085632 | 206.2813 | -0.0003725891 | -0.8111572 | 1 | 409 | 0 | -0.06074795
-0.8110046 | 206.7696 | -0.0003755798 | -0.8132935 | 1 | 410 | 0 | -0.06074795
-0.813446 | 207.2579 | -0.0003782654 | -0.8148193 | 1 | 411 | 0 | -0.06074795
-0.8158875 | 207.7462 | -0.0003811951 | -0.8187866 | 1 | 412 | 0 | -0.06074795
-0.8183289 | 208.2345 | -0.0003841858 | -0.8206177 | 1 | 413 | 0 | -0.06074795
-0.8207703 | 208.7227 | -0.0003869629 | -0.8209229 | 1 | 414 | 0 | -0.06074795
-0.8232117 | 209.211 | -0.0003899231 | -0.8258057 | 1 | 415 | 0 | -0.06074795
-0.8256531 | 209.6993 | -0.0003935242 | -0.8273315 | 1 | 416 | 0 | -0.06074795
-0.8280945 | 210.1876 | -0.0003961792 | -0.8294678 | 1 | 417 | 0 | -0.06074795
-0.8305359 | 210.6759 | -0.0003992615 | -0.8337402 | 1 | 418 | 0 | -0.06074795
-0.8329773 | 211.1642 | -0.0004021912 | -0.8331299 | 1 | 419 | 0 | -0.06074795
-0.8354187 | 211.6524 | -0.000405304 | -0.836792 | 1 | 420 | 0 | -0.06074795
-0.8378601 | 212.1407 | -0.0004083252 | -0.83984375 | 1 | 421 | 0 | -0.06074795
-0.8403015 | 212.629 | -0.0004114685 | -0.8422852 | 1 | 422 | 0 | -0.06074795
-0.8427429 | 213.1173 | -0.0004147949 | -0.8447265625 | 1 | 423 | 0 | -0.06074795
-0.8451843 | 213.6056 | -0.0004183044 | -0.8468628 | 1 | 424 | 0 | -0.06074795
-0.8476257 | 214.0938 | -0.0004213257 | -0.8493042 | 1 | 425 | 0 | -0.06074795
-0.8500671 | 214.5821 | -0.0004252319 | -0.8535767 | 1 | 426 | 0 | -0.06074795
-0.8525085 | 215.0704 | -0.0004285583 | -0.8551025 | 1 | 427 | 0 | -0.06074795
-0.85495 | 215.5587 | -0.0004316101 | -0.8569336 | 1 | 428 | 0 | -0.06074795
-0.8573914 | 216.047 | -0.0004347229 | -0.8590698 | 1 | 429 | 0 | -0.06074795
-0.8598328 | 216.5352 | -0.0004380493 | -0.8648682 | 1 | 430 | 0 | -0.06074795
-0.8622742 | 217.0235 | -0.0004413757 | -0.8642578125 | 1 | 431 | 0 | -0.06074795
-0.8647156 | 217.5118 | -0.0004448853 | -0.8673096 | 1 | 432 | 0 | -0.06074795
-0.867157 | 218.0001 | -0.0004481506 | -0.8694458 | 1 | 433 | 0 | -0.06074795
-0.8695984 | 218.4884 | -0.0004516602 | -0.8721924 | 1 | 434 | 0 | -0.06074795
-0.8720398 | 218.9766 | -0.0004549561 | -0.8737183 | 1 | 435 | 0 | -0.06074795
-0.8744812 | 219.4649 | -0.0004586182 | -0.87677 | 1 | 436 | 0 | -0.06074795
-0.8769226 | 219.9532 | -0.0004645996 | -0.87890625 | 1 | 437 | 0 | -0.06074795
-0.879364 | 220.4415 | -0.0004675293 | -0.8810425 | 1 | 438 | 0 | -0.06074795
-0.8818054 | 220.9298 | -0.0004705811 | -0.8834839 | 1 | 439 | 0 | -0.06074795
-0.8842468 | 221.4181 | -0.0004753723 | -0.8840942 | 1 | 440 | 0 | -0.06074795
-0.8866882 | 221.9063 | -0.0004801941 | -0.8883667 | 1 | 441 | 0 | -0.06074795
-0.8891296 | 222.3946 | -0.000483551 | -0.8908081 | 1 | 442 | 0 | -0.06074795
-0.891571 | 222.8829 | -0.0004872437 | -0.8926392 | 1 | 443 | 0 | -0.06074795
-0.8940125 | 223.3712 | -0.0004916077 | -0.8963013 | 1 | 444 | 0 | -0.06074795
-0.8964539 | 223.8595 | -0.0004946594 | -0.8981323 | 1 | 445 | 0 | -0.06074795
-0.8988953 | 224.3477 | -0.0004987183 | -0.9008789 | 1 | 446 | 0 | -0.06074795
-0.9013367 | 224.836 | -0.0005024414 | -0.9014893 | 1 | 447 | 0 | -0.06074795
-0.9037781 | 225.3243 | -0.0005059509 | -0.9051514 | 1 | 448 | 0 | -0.06074795
-0.9062195 | 225.8126 | -0.0005097351 | -0.9088135 | 1 | 449 | 0 | -0.06074795
-0.9086609 | 226.3009 | -0.0005134583 | -0.9103394 | 1 | 450 | 0 | -0.06074795
-0.9111023 | 226.7891 | -0.0005174561 | -0.9112549 | 1 | 451 | 0 | -0.06074795
-0.9135437 | 227.2774 | -0.0005220642 | -0.9161377 | 1 | 452 | 0 | -0.06074795
-0.9159851 | 227.7657 | -0.0005258789 | -0.91796875 | 1 | 453 | 0 | -0.06074795
-0.9184265 | 228.254 | -0.0005305786 | -0.9191895 | 1 | 454 | 0 | -0.06074795
-0.9208679 | 228.7423 | -0.0005366211 | -0.9222412 | 1 | 455 | 0 | -0.06074795
-0.9233093 | 229.2305 | -0.0005421448 | -0.9259033 | 1 | 456 | 0 | -0.06074795
-0.9257507 | 229.7188 | -0.0005461121 | -0.9286499 | 1 | 457 | 0 | -0.06074795
-0.9281921 | 230.2071 | -0.0005501709 | -0.9307861 | 1 | 458 | 0 | -0.06074795
-0.9306335 | 230.6954 | -0.0005540161 | -0.9320068 | 1 | 459 | 0 | -0.06074795
-0.933075 | 231.1837 | -0.0005577698 | -0.9350586 | 1 | 460 | 0 | -0.06074795
-0.9355164 | 231.672 | -0.0005621033 | -0.9371948 | 1 | 461 | 0 | -0.06074795
-0.9379578 | 232.1602 | -0.0005658569 | -0.9405518 | 1 | 462 | 0 | -0.06074795
-0.9403992 | 232.6485 | -0.0005716858 | -0.942688 | 1 | 463 | 0 | -0.06074795
-0.9428406 | 233.1368 | -0.000578186 | -0.944519 | 1 | 464 | 0 | -0.06074795
-0.945282 | 233.6251 | -0.000580719 | -0.947876 | 1 | 465 | 0 | -0.06074795
-0.9477234 | 234.1134 | -0.0005853271 | -0.9506226 | 1 | 466 | 0 | -0.06074795
-0.9501648 | 234.6016 | -0.000589447 | -0.9506226 | 1 | 467 | 0 | -0.06074795
-0.9526062 | 235.0899 | -0.000593689 | -0.95703125 | 1 | 468 | 0 | -0.06074795
-0.9550476 | 235.5782 | -0.0005980835 | -0.9561157 | 1 | 469 | 0 | -0.06074795
-0.957489 | 236.0665 | -0.000602356 | -0.9597778 | 1 | 470 | 0 | -0.06074795
-0.9599304 | 236.5548 | -0.0006066895 | -0.9622192 | 1 | 471 | 0 | -0.06074795
-0.9623718 | 237.043 | -0.0006115723 | -0.9643555 | 1 | 472 | 0 | -0.06074795
-0.9648132 | 237.5313 | -0.0006167603 | -0.9671021 | 1 | 473 | 0 | -0.06074795
-0.9672546 | 238.0196 | -0.0006213379 | -0.9701538 | 1 | 474 | 0 | -0.06074795
-0.969696 | 238.5079 | -0.0006259155 | -0.9716796875 | 1 | 475 | 0 | -0.06074795
-0.9721375 | 238.9962 | -0.0006307983 | -0.9735107 | 1 | 476 | 0 | -0.06074795
-0.9745789 | 239.4844 | -0.0006381226 | -0.9765625 | 1 | 477 | 0 | -0.06074795
-0.9770203 | 239.9727 | -0.000642395 | -0.9796143 | 1 | 478 | 0 | -0.06074795
-0.9794617 | 240.461 | -0.0006463623 | -0.980835 | 1 | 479 | 0 | -0.06074795
-0.9819031 | 240.9493 | -0.0006503296 | -0.9832764 | 1 | 480 | 0 | -0.06074795
-0.9843445 | 241.4376 | -0.0006567383 | -0.986328125 | 1 | 481 | 0 | -0.06074795
-0.9867859 | 241.9259 | -0.0006607056 | -0.9884644 | 1 | 482 | 0 | -0.06074795
-0.9892273 | 242.4141 | -0.0006655884 | -0.9887695 | 1 | 483 | 0 | -0.06074795
-0.9916687 | 242.9024 | -0.0006707764 | -0.9936523 | 1 | 484 | 0 | -0.06074795
-0.9941101 | 243.3907 | -0.0006756592 | -0.9963989 | 1 | 485 | 0 | -0.06074795
-0.9965515 | 243.879 | -0.0006826782 | -0.9970093 | 1 | 486 | 0 | -0.06074795
-0.9989929 | 244.3673 | -0.000687561 | -1.000366 | 1 | 487 | 0 | -0.06074795
-1.001434 | 244.8555 | -0.0006924438 | -1.004333 | 1 | 488 | 0 | -0.06074795
-1.003876 | 245.3438 | -0.000697937 | -1.005554 | 1 | 489 | 0 | -0.06074795
-1.006317 | 245.8321 | -0.0007040405 | -1.011047 | 1 | 490 | 0 | -0.06074795
-1.008759 | 246.3204 | -0.0007098389 | -1.010132 | 1 | 491 | 0 | -0.06074795
-1.0112 | 246.8087 | -0.0007156372 | -1.013489 | 1 | 492 | 0 | -0.06074795
-1.013641 | 247.2969 | -0.0007202148 | -1.01532 | 1 | 493 | 0 | -0.06074795
-1.016083 | 247.7852 | -0.0007263184 | -1.018066 | 1 | 494 | 0 | -0.06074795
-1.018524 | 248.2735 | -0.0007321167 | -1.020813 | 1 | 495 | 0 | -0.06074795
-1.020966 | 248.7618 | -0.0007369995 | -1.022949 | 1 | 496 | 0 | -0.06074795
-1.023407 | 249.2501 | -0.0007427979 | -1.02478 | 1 | 497 | 0 | -0.06074795
-1.025848 | 249.7383 | -0.0007495117 | -1.028442 | 1 | 498 | 0 | -0.06074795
-1.02829 | 250.2266 | -0.0007601929 | -1.029968 | 1 | 499 | 0 | -0.06074795
-1.030731 | 250.7149 | -0.0007620239 | -1.032715 | 1 | 500 | 0 | -0.06074795
-1.033173 | 251.2032 | -0.0007662964 | -1.034546 | 1 | 501 | 0 | -0.06074795
-1.035614 | 251.6915 | -0.0007736206 | -1.037292 | 1 | 502 | 0 | -0.06074795
-1.038055 | 252.1798 | -0.0007778931 | -1.039124 | 1 | 503 | 0 | -0.06074795
-1.040497 | 252.668 | -0.0007827759 | -1.043396 | 1 | 504 | 0 | -0.06074795
-1.042938 | 253.1563 | -0.0007873535 | -1.044617 | 1 | 505 | 0 | -0.06074795
-1.04538 | 253.6446 | -0.0007922363 | -1.046448 | 1 | 506 | 0 | -0.06074795
-1.047821 | 254.1329 | -0.0007989502 | -1.048889 | 1 | 507 | 0 | -0.06074795
-1.050262 | 254.6212 | -0.000803833 | -1.051941 | 1 | 508 | 0 | -0.06074795
-1.052704 | 255.1094 | -0.0008096313 | -1.054077 | 1 | 509 | 0 | -0.06074795
-1.055145 | 255.5977 | -0.0008145142 | -1.057129 | 1 | 510 | 0 | -0.06074795
-1.057587 | 256.086 | -0.000819397 | -1.058655 | 1 | 511 | 0 | -0.06074795
-1.060028 | 256.5743 | -0.0008248901 | -1.062012 | 1 | 512 | 0 | -0.06074795
-1.062469 | 257.0626 | -0.0008303833 | -1.063843 | 1 | 513 | 0 | -0.06074795
-1.064911 | 257.5508 | -0.0008358765 | -1.065674 | 1 | 514 | 0 | -0.06074795
-1.067352 | 258.0391 | -0.0008407593 | -1.069031 | 1 | 515 | 0 | -0.06074795
-1.069794 | 258.5274 | -0.0008468628 | -1.072388 | 1 | 516 | 0 | -0.06074795
-1.072235 | 259.0157 | -0.0008563232 | -1.074524 | 1 | 517 | 0 | -0.06074795
-1.074677 | 259.504 | -0.0008609009 | -1.077271 | 1 | 518 | 0 | -0.06074795
-1.077118 | 259.9923 | -0.000866394 | -1.078796 | 1 | 519 | 0 | -0.06074795
-1.079559 | 260.4805 | -0.000871582 | -1.082153 | 1 | 520 | 0 | -0.06074795
-1.082001 | 260.9688 | -0.00087677 | -1.083069 | 1 | 521 | 0 | -0.06074795
-1.084442 | 261.4571 | -0.0008825684 | -1.086121 | 1 | 522 | 0 | -0.06074795
-1.086884 | 261.9454 | -0.0008892822 | -1.089783 | 1 | 523 | 0 | -0.06074795
-1.089325 | 262.4337 | -0.0008944702 | -1.091003 | 1 | 524 | 0 | -0.06074795
-1.091766 | 262.9219 | -0.0009011841 | -1.09436 | 1 | 525 | 0 | -0.06074795
-1.094208 | 263.4102 | -0.0009069824 | -1.096191 | 1 | 526 | 0 | -0.06074795
-1.096649 | 263.8985 | -0.0009133911 | -1.098328 | 1 | 527 | 0 | -0.06074795
-1.099091 | 264.3868 | -0.0009197998 | -1.101074 | 1 | 528 | 0 | -0.06074795
-1.101532 | 264.8751 | -0.0009262085 | -1.105347 | 1 | 529 | 0 | -0.06074795
-1.099091 | 265.3633 | -0.0009173584 | -1.101074 | 1 | 530 | 0 | -0.06074795
-1.096649 | 265.8516 | -0.000908203125 | -1.099243 | 1 | 531 | 0 | -0.06074795
-1.094208 | 266.3399 | -0.0008996582 | -1.096191 | 1 | 532 | 0 | -0.06074795
-1.091766 | 266.8282 | -0.0008908081 | -1.094971 | 1 | 533 | 0 | -0.06074795
-1.089325 | 267.3165 | -0.0008828735 | -1.091919 | 1 | 534 | 0 | -0.06074795
-1.086884 | 267.8047 | -0.0008755493 | -1.088562 | 1 | 535 | 0 | -0.06074795
-1.084442 | 268.293 | -0.0008670044 | -1.089172 | 1 | 536 | 0 | -0.06074795