## Sheet1
Potential applied (V) | Time (s) | WE(1).Current (A) | WE(1).Potential (V) | Scan | Index | Q+ | Q- | Current range
0.2153015 | 7.071243 | -3.167419e-06 | 0.2132874 | 1 | 1 | 0.0001075052 | -0.0001167285 | 10 µA
0.2206421 | 7.605301 | 2.197265625e-08 | 0.2187195 | 1 | 2 | 0.0001075052 | -0.0001167285 | 10 µA
0.2259827 | 8.139359 | 2.373352e-06 | 0.2244873 | 1 | 3 | 0.0001075052 | -0.0001167285 | 10 µA
0.2313232 | 8.673417 | 4.364014e-06 | 0.2296143 | 1 | 4 | 0.0001075052 | -0.0001167285 | 10 µA
0.2366638 | 9.207475 | 6.02417e-06 | 0.2350769 | 1 | 5 | 0.0001075052 | -0.0001167285 | 10 µA
0.2420044 | 9.741533 | 7.540894e-06 | 0.2403564 | 1 | 6 | 0.0001075052 | -0.0001167285 | 10 µA
0.247345 | 10.27559 | 8.932495e-06 | 0.2457581 | 1 | 7 | 0.0001075052 | -0.0001167285 | 10 µA
0.2526855 | 10.80965 | 1.020203e-05 | 0.2510376 | 1 | 8 | 0.0001075052 | -0.0001167285 | 10 µA
0.2580261 | 11.34371 | 1.141663e-05 | 0.2564087 | 1 | 9 | 0.0001075052 | -0.0001167285 | 10 µA
0.2633667 | 11.87776 | 1.257629e-05 | 0.2615356 | 1 | 10 | 0.0001075052 | -0.0001167285 | 10 µA
0.2687073 | 12.41182 | 1.378784e-05 | 0.2671509 | 1 | 11 | 0.0001075052 | -0.0001167285 | 10 µA
0.2740479 | 12.94588 | 1.480103e-05 | 0.2719727 | 1 | 12 | 0.0001075052 | -0.0001167285 | 10 µA
0.2793884 | 13.47994 | 1.5979e-05 | 0.2776794 | 1 | 13 | 0.0001075052 | -0.0001167285 | 10 µA
0.284729 | 14.014 | 1.71875e-05 | 0.2831726 | 1 | 14 | 0.0001075052 | -0.0001167285 | 10 µA
0.2900696 | 14.54805 | 1.828918e-05 | 0.2887573 | 1 | 15 | 0.0001075052 | -0.0001167285 | 10 µA
0.2954102 | 15.08211 | 1.951599e-05 | 0.2939758 | 1 | 16 | 0.0001075052 | -0.0001167285 | 10 µA
0.3007507 | 15.61617 | 2.0755e-05 | 0.2992554 | 1 | 17 | 0.0001075052 | -0.0001167285 | 10 µA
0.2954102 | 16.15023 | 1.089478e-05 | 0.2938843 | 1 | 18 | 0.0001075052 | -0.0001167285 | 10 µA
0.2900696 | 16.68429 | 5.270386e-06 | 0.2878113 | 1 | 19 | 0.0001075052 | -0.0001167285 | 10 µA
0.284729 | 17.21834 | 1.366272e-06 | 0.2830505 | 1 | 20 | 0.0001075052 | -0.0001167285 | 10 µA
0.2793884 | 17.7524 | -1.577148e-06 | 0.2772522 | 1 | 21 | 0.0001075052 | -0.0001167285 | 10 µA
0.2740479 | 18.28646 | -3.884888e-06 | 0.2720947 | 1 | 22 | 0.0001075052 | -0.0001167285 | 10 µA
0.2687073 | 18.82052 | -5.712890625e-06 | 0.2669373 | 1 | 23 | 0.0001075052 | -0.0001167285 | 10 µA
0.2633667 | 19.35458 | -7.330322e-06 | 0.2615356 | 1 | 24 | 0.0001075052 | -0.0001167285 | 10 µA
0.2580261 | 19.88863 | -8.776855e-06 | 0.2560425 | 1 | 25 | 0.0001075052 | -0.0001167285 | 10 µA
0.2526855 | 20.42269 | -1.000061e-05 | 0.2507019 | 1 | 26 | 0.0001075052 | -0.0001167285 | 10 µA
0.247345 | 20.95675 | -1.116028e-05 | 0.2453918 | 1 | 27 | 0.0001075052 | -0.0001167285 | 10 µA
0.2420044 | 21.49081 | -1.221313e-05 | 0.2401123 | 1 | 28 | 0.0001075052 | -0.0001167285 | 10 µA
0.2366638 | 22.02487 | -1.327209e-05 | 0.2346497 | 1 | 29 | 0.0001075052 | -0.0001167285 | 10 µA
0.2313232 | 22.55892 | -1.424255e-05 | 0.2295227 | 1 | 30 | 0.0001075052 | -0.0001167285 | 10 µA
0.2259827 | 23.09298 | -1.529236e-05 | 0.2240601 | 1 | 31 | 0.0001075052 | -0.0001167285 | 10 µA
0.2206421 | 23.62704 | -1.631165e-05 | 0.2183838 | 1 | 32 | 0.0001075052 | -0.0001167285 | 10 µA
0.2153015 | 24.1611 | -1.737366e-05 | 0.2135925 | 1 | 33 | 0.0001075052 | -0.0001167285 | 10 µA
0.2099609375 | 24.69516 | -1.846619e-05 | 0.2078857 | 1 | 34 | 0.0001075052 | -0.0001167285 | 10 µA
0.2046204 | 25.22921 | -1.964111e-05 | 0.2026367 | 1 | 35 | 0.0001075052 | -0.0001167285 | 10 µA
0.1992798 | 25.76327 | -2.090759e-05 | 0.1972961 | 1 | 36 | 0.0001075052 | -0.0001167285 | 10 µA
0.2046204 | 26.29733 | -1.218567e-05 | 0.2032776 | 1 | 37 | 0.0001075052 | -0.0001167285 | 10 µA
0.2099609375 | 26.83139 | -7.052612e-06 | 0.2081299 | 1 | 38 | 0.0001075052 | -0.0001167285 | 10 µA
0.2153015 | 27.36545 | -3.433228e-06 | 0.2131653 | 2 | 39 | 0.0001016964 | -0.0001191971 | 10 µA
0.2206421 | 27.8995 | -5.877686e-07 | 0.2189636 | 2 | 40 | 0.0001016964 | -0.0001191971 | 10 µA
0.2259827 | 28.43356 | 1.697083e-06 | 0.2243347 | 2 | 41 | 0.0001016964 | -0.0001191971 | 10 µA
0.2313232 | 28.96762 | 3.668213e-06 | 0.2297058 | 2 | 42 | 0.0001016964 | -0.0001191971 | 10 µA
0.2366638 | 29.50168 | 5.389404e-06 | 0.2350769 | 2 | 43 | 0.0001016964 | -0.0001191971 | 10 µA
0.2420044 | 30.03574 | 6.92749e-06 | 0.2402954 | 2 | 44 | 0.0001016964 | -0.0001191971 | 10 µA
0.247345 | 30.56979 | 8.276367e-06 | 0.2454224 | 2 | 45 | 0.0001016964 | -0.0001191971 | 10 µA
0.2526855 | 31.10385 | 9.628296e-06 | 0.2503052 | 2 | 46 | 0.0001016964 | -0.0001191971 | 10 µA
0.2580261 | 31.63791 | 1.08551e-05 | 0.2562866 | 2 | 47 | 0.0001016964 | -0.0001191971 | 10 µA
0.2633667 | 32.17197 | 1.200867e-05 | 0.2617493 | 2 | 48 | 0.0001016964 | -0.0001191971 | 10 µA
0.2687073 | 32.70603 | 1.313477e-05 | 0.2671204 | 2 | 49 | 0.0001016964 | -0.0001191971 | 10 µA
0.2740479 | 33.24008 | 1.424561e-05 | 0.272583 | 2 | 50 | 0.0001016964 | -0.0001191971 | 10 µA
0.2793884 | 33.77414 | 1.539001e-05 | 0.277832 | 2 | 51 | 0.0001016964 | -0.0001191971 | 10 µA
0.284729 | 34.3082 | 1.651001e-05 | 0.2831726 | 2 | 52 | 0.0001016964 | -0.0001191971 | 10 µA
0.2900696 | 34.84226 | 1.766052e-05 | 0.2893677 | 2 | 53 | 0.0001016964 | -0.0001191971 | 10 µA
0.2954102 | 35.37632 | 1.888123e-05 | 0.2938843 | 2 | 54 | 0.0001016964 | -0.0001191971 | 10 µA
0.3007507 | 35.91037 | 2.006836e-05 | 0.299469 | 2 | 55 | 0.0001016964 | -0.0001191971 | 10 µA
0.2954102 | 36.44443 | 1.036377e-05 | 0.29422 | 2 | 56 | 0.0001016964 | -0.0001191971 | 10 µA
0.2900696 | 36.97849 | 4.763794e-06 | 0.2880554 | 2 | 57 | 0.0001016964 | -0.0001191971 | 10 µA
0.284729 | 37.51255 | 9.533691e-07 | 0.2829895 | 2 | 58 | 0.0001016964 | -0.0001191971 | 10 µA
0.2793884 | 38.04661 | -1.918945e-06 | 0.2775574 | 2 | 59 | 0.0001016964 | -0.0001191971 | 10 µA
0.2740479 | 38.58066 | -4.162598e-06 | 0.2722778 | 2 | 60 | 0.0001016964 | -0.0001191971 | 10 µA
0.2687073 | 39.11472 | -6.018066e-06 | 0.2669678 | 2 | 61 | 0.0001016964 | -0.0001191971 | 10 µA
0.2633667 | 39.64878 | -7.580566e-06 | 0.2614441 | 2 | 62 | 0.0001016964 | -0.0001191971 | 10 µA
0.2580261 | 40.18284 | -8.959961e-06 | 0.2558289 | 2 | 63 | 0.0001016964 | -0.0001191971 | 10 µA
0.2526855 | 40.7169 | -1.019897e-05 | 0.250824 | 2 | 64 | 0.0001016964 | -0.0001191971 | 10 µA
0.247345 | 41.25095 | -1.132202e-05 | 0.2454529 | 2 | 65 | 0.0001016964 | -0.0001191971 | 10 µA
0.2420044 | 41.78501 | -1.239014e-05 | 0.2399597 | 2 | 66 | 0.0001016964 | -0.0001191971 | 10 µA
0.2366638 | 42.31907 | -1.349487e-05 | 0.234375 | 2 | 67 | 0.0001016964 | -0.0001191971 | 10 µA
0.2313232 | 42.85313 | -1.44165e-05 | 0.2294617 | 2 | 68 | 0.0001016964 | -0.0001191971 | 10 µA
0.2259827 | 43.38719 | -1.54541e-05 | 0.2238464 | 2 | 69 | 0.0001016964 | -0.0001191971 | 10 µA
0.2206421 | 43.92124 | -1.651306e-05 | 0.2189026 | 2 | 70 | 0.0001016964 | -0.0001191971 | 10 µA
0.2153015 | 44.4553 | -1.756287e-05 | 0.2135315 | 2 | 71 | 0.0001016964 | -0.0001191971 | 10 µA
0.2099609375 | 44.98936 | -1.864929e-05 | 0.2080688 | 2 | 72 | 0.0001016964 | -0.0001191971 | 10 µA
0.2046204 | 45.52342 | -1.980896e-05 | 0.2026367 | 2 | 73 | 0.0001016964 | -0.0001191971 | 10 µA
0.1992798 | 46.05748 | -2.113037e-05 | 0.1970825 | 2 | 74 | 0.0001016964 | -0.0001191971 | 10 µA
0.2046204 | 46.59153 | -1.235352e-05 | 0.2027588 | 2 | 75 | 0.0001016964 | -0.0001191971 | 10 µA
0.2099609375 | 47.12559 | -7.235718e-06 | 0.2081604 | 2 | 76 | 0.0001016964 | -0.0001191971 | 10 µA