## Sheet1
Potential applied (V) | Time (s) | WE(1).Current (A) | WE(1).Potential (V) | Scan | Index | Q+ | Q- | Current range
0.2153015 | 6.686202 | -2.155762e-06 | 0.2134399 | 1 | 1 | 0.0001012802 | -0.0001006807 | 10 µA
0.2206421 | 7.04224 | 1.789551e-06 | 0.2190552 | 1 | 2 | 0.0001012802 | -0.0001006807 | 10 µA
0.2259827 | 7.398278 | 4.833984375e-06 | 0.2242737 | 1 | 3 | 0.0001012802 | -0.0001006807 | 10 µA
0.2313232 | 7.754316 | 7.342529e-06 | 0.2297058 | 1 | 4 | 0.0001012802 | -0.0001006807 | 10 µA
0.2366638 | 8.110354 | 9.442139e-06 | 0.2350159 | 1 | 5 | 0.0001012802 | -0.0001006807 | 10 µA
0.2420044 | 8.466392 | 1.136169e-05 | 0.2403259 | 1 | 6 | 0.0001012802 | -0.0001006807 | 10 µA
0.247345 | 8.82243 | 1.305542e-05 | 0.2457275 | 1 | 7 | 0.0001012802 | -0.0001006807 | 10 µA
0.2526855 | 9.178468 | 1.470947e-05 | 0.2512207 | 1 | 8 | 0.0001012802 | -0.0001006807 | 10 µA
0.2580261 | 9.534506 | 1.615295e-05 | 0.2565308 | 1 | 9 | 0.0001012802 | -0.0001006807 | 10 µA
0.2633667 | 9.890544 | 1.761475e-05 | 0.2619934 | 1 | 10 | 0.0001012802 | -0.0001006807 | 10 µA
0.2687073 | 10.24658 | 1.904602e-05 | 0.2672729 | 1 | 11 | 0.0001012802 | -0.0001006807 | 10 µA
0.2740479 | 10.60262 | 2.043762e-05 | 0.2726135 | 1 | 12 | 0.0001012802 | -0.0001006807 | 10 µA
0.2793884 | 10.95866 | 2.185669e-05 | 0.2777405 | 1 | 13 | 0.0001012802 | -0.0001006807 | 10 µA
0.284729 | 11.3147 | 2.329712e-05 | 0.2833862 | 1 | 14 | 0.0001012802 | -0.0001006807 | 10 µA
0.2900696 | 11.67073 | 2.474976e-05 | 0.2887878 | 1 | 15 | 0.0001012802 | -0.0001006807 | 10 µA
0.2954102 | 12.02677 | 2.623596e-05 | 0.29422 | 1 | 16 | 0.0001012802 | -0.0001006807 | 10 µA
0.3007507 | 12.38281 | 2.777405e-05 | 0.299469 | 1 | 17 | 0.0001012802 | -0.0001006807 | 10 µA
0.2954102 | 12.73885 | 1.506958e-05 | 0.2938232 | 1 | 18 | 0.0001012802 | -0.0001006807 | 10 µA
0.2900696 | 13.09489 | 7.510376e-06 | 0.2884216 | 1 | 19 | 0.0001012802 | -0.0001006807 | 10 µA
0.284729 | 13.45092 | 2.184448e-06 | 0.28302 | 1 | 20 | 0.0001012802 | -0.0001006807 | 10 µA
0.2793884 | 13.80696 | -1.84967e-06 | 0.2777405 | 1 | 21 | 0.0001012802 | -0.0001006807 | 10 µA
0.2740479 | 14.163 | -5.004883e-06 | 0.2729187 | 1 | 22 | 0.0001012802 | -0.0001006807 | 10 µA
0.2687073 | 14.51904 | -7.601929e-06 | 0.2669678 | 1 | 23 | 0.0001012802 | -0.0001006807 | 10 µA
0.2633667 | 14.87508 | -9.817505e-06 | 0.2613525 | 1 | 24 | 0.0001012802 | -0.0001006807 | 10 µA
0.2580261 | 15.23111 | -1.173401e-05 | 0.2561951 | 1 | 25 | 0.0001012802 | -0.0001006807 | 10 µA
0.2526855 | 15.58715 | -1.341858e-05 | 0.250824 | 1 | 26 | 0.0001012802 | -0.0001006807 | 10 µA
0.247345 | 15.94319 | -1.489868e-05 | 0.2454834 | 1 | 27 | 0.0001012802 | -0.0001006807 | 10 µA
0.2420044 | 16.29923 | -1.629944e-05 | 0.2398682 | 1 | 28 | 0.0001012802 | -0.0001006807 | 10 µA
0.2366638 | 16.65527 | -1.763611e-05 | 0.2346191 | 1 | 29 | 0.0001012802 | -0.0001006807 | 10 µA
0.2313232 | 17.0113 | -1.888733e-05 | 0.2294006 | 1 | 30 | 0.0001012802 | -0.0001006807 | 10 µA
0.2259827 | 17.36734 | -2.008667e-05 | 0.2225647 | 1 | 31 | 0.0001012802 | -0.0001006807 | 10 µA
0.2206421 | 17.72338 | -2.133179e-05 | 0.2187195 | 1 | 32 | 0.0001012802 | -0.0001006807 | 10 µA
0.2153015 | 18.07942 | -2.253723e-05 | 0.2130737 | 1 | 33 | 0.0001012802 | -0.0001006807 | 10 µA
0.2099609375 | 18.43546 | -2.381287e-05 | 0.2078552 | 1 | 34 | 0.0001012802 | -0.0001006807 | 10 µA
0.2046204 | 18.79149 | -2.520142e-05 | 0.2026978 | 1 | 35 | 0.0001012802 | -0.0001006807 | 10 µA
0.1992798 | 19.14753 | -2.658081e-05 | 0.1970215 | 1 | 36 | 0.0001012802 | -0.0001006807 | 10 µA
0.2046204 | 19.50357 | -1.534119e-05 | 0.2028198 | 1 | 37 | 0.0001012802 | -0.0001006807 | 10 µA
0.2099609375 | 19.85961 | -8.584595e-06 | 0.2080994 | 1 | 38 | 0.0001012802 | -0.0001006807 | 10 µA
0.2153015 | 20.21565 | -3.7323e-06 | 0.2132568 | 2 | 39 | 9.305469e-05 | -0.0001034349 | 10 µA
0.2206421 | 20.57168 | 7.019043e-08 | 0.2189026 | 2 | 40 | 9.305469e-05 | -0.0001034349 | 10 µA
0.2259827 | 20.92772 | 3.079224e-06 | 0.2245178 | 2 | 41 | 9.305469e-05 | -0.0001034349 | 10 µA
0.2313232 | 21.28376 | 5.670166e-06 | 0.2296143 | 2 | 42 | 9.305469e-05 | -0.0001034349 | 10 µA
0.2366638 | 21.6398 | 7.901001e-06 | 0.2350769 | 2 | 43 | 9.305469e-05 | -0.0001034349 | 10 µA
0.2420044 | 21.99584 | 9.906006e-06 | 0.2404785 | 2 | 44 | 9.305469e-05 | -0.0001034349 | 10 µA
0.247345 | 22.35187 | 1.177063e-05 | 0.2457581 | 2 | 45 | 9.305469e-05 | -0.0001034349 | 10 µA
0.2526855 | 22.70791 | 1.342163e-05 | 0.2511292 | 2 | 46 | 9.305469e-05 | -0.0001034349 | 10 µA
0.2580261 | 23.06395 | 1.498413e-05 | 0.2572937 | 2 | 47 | 9.305469e-05 | -0.0001034349 | 10 µA
0.2633667 | 23.41999 | 1.650085e-05 | 0.2612305 | 2 | 48 | 9.305469e-05 | -0.0001034349 | 10 µA
0.2687073 | 23.77603 | 1.787415e-05 | 0.2671814 | 2 | 49 | 9.305469e-05 | -0.0001034349 | 10 µA
0.2740479 | 24.13206 | 1.933899e-05 | 0.2720337 | 2 | 50 | 9.305469e-05 | -0.0001034349 | 10 µA
0.2793884 | 24.4881 | 2.081299e-05 | 0.2778625 | 2 | 51 | 9.305469e-05 | -0.0001034349 | 10 µA
0.284729 | 24.84414 | 2.221375e-05 | 0.2834778 | 2 | 52 | 9.305469e-05 | -0.0001034349 | 10 µA
0.2900696 | 25.20018 | 2.368774e-05 | 0.288269 | 2 | 53 | 9.305469e-05 | -0.0001034349 | 10 µA
0.2954102 | 25.55622 | 2.517395e-05 | 0.2940369 | 2 | 54 | 9.305469e-05 | -0.0001034349 | 10 µA
0.3007507 | 25.91225 | 2.666015625e-05 | 0.299408 | 2 | 55 | 9.305469e-05 | -0.0001034349 | 10 µA
0.2954102 | 26.26829 | 1.411133e-05 | 0.2940063 | 2 | 56 | 9.305469e-05 | -0.0001034349 | 10 µA
0.2900696 | 26.62433 | 6.710815e-06 | 0.2883301 | 2 | 57 | 9.305469e-05 | -0.0001034349 | 10 µA
0.284729 | 26.98037 | 1.473694e-06 | 0.2829895 | 2 | 58 | 9.305469e-05 | -0.0001034349 | 10 µA
0.2793884 | 27.33641 | -2.408752e-06 | 0.2775574 | 2 | 59 | 9.305469e-05 | -0.0001034349 | 10 µA
0.2740479 | 27.69244 | -5.535889e-06 | 0.2722168 | 2 | 60 | 9.305469e-05 | -0.0001034349 | 10 µA
0.2687073 | 28.04848 | -8.065796e-06 | 0.2670898 | 2 | 61 | 9.305469e-05 | -0.0001034349 | 10 µA
0.2633667 | 28.40452 | -1.02356e-05 | 0.261261 | 2 | 62 | 9.305469e-05 | -0.0001034349 | 10 µA
0.2580261 | 28.76056 | -1.213074e-05 | 0.256073 | 2 | 63 | 9.305469e-05 | -0.0001034349 | 10 µA
0.2526855 | 29.1166 | -1.375427e-05 | 0.2507629 | 2 | 64 | 9.305469e-05 | -0.0001034349 | 10 µA
0.247345 | 29.47263 | -1.524658e-05 | 0.2454224 | 2 | 65 | 9.305469e-05 | -0.0001034349 | 10 µA
0.2420044 | 29.82867 | -1.665039e-05 | 0.2400513 | 2 | 66 | 9.305469e-05 | -0.0001034349 | 10 µA
0.2366638 | 30.18471 | -1.793823e-05 | 0.2344666 | 2 | 67 | 9.305469e-05 | -0.0001034349 | 10 µA
0.2313232 | 30.54075 | -1.913452e-05 | 0.2302246 | 2 | 68 | 9.305469e-05 | -0.0001034349 | 10 µA
0.2259827 | 30.89679 | -2.038574e-05 | 0.2239685 | 2 | 69 | 9.305469e-05 | -0.0001034349 | 10 µA
0.2206421 | 31.25282 | -2.16156e-05 | 0.2185974 | 2 | 70 | 9.305469e-05 | -0.0001034349 | 10 µA
0.2153015 | 31.60886 | -2.284241e-05 | 0.2133484 | 2 | 71 | 9.305469e-05 | -0.0001034349 | 10 µA
0.2099609375 | 31.9649 | -2.414246e-05 | 0.2079163 | 2 | 72 | 9.305469e-05 | -0.0001034349 | 10 µA
0.2046204 | 32.32094 | -2.54364e-05 | 0.2024841 | 2 | 73 | 9.305469e-05 | -0.0001034349 | 10 µA
0.1992798 | 32.67698 | -2.686768e-05 | 0.1972046 | 2 | 74 | 9.305469e-05 | -0.0001034349 | 10 µA
0.2046204 | 33.03301 | -1.561584e-05 | 0.2024536 | 2 | 75 | 9.305469e-05 | -0.0001034349 | 10 µA
0.2099609375 | 33.38905 | -8.776855e-06 | 0.2080383 | 2 | 76 | 9.305469e-05 | -0.0001034349 | 10 µA