## Sheet1
Potential applied (V) | Time (s) | WE(1).Current (A) | WE(1).Potential (V) | Scan | Index | Q+ | Q- | Current range
0.2153015 | 6.536185 | -1.086121e-06 | 0.213562 | 1 | 1 | 9.713043e-05 | -8.999575e-05 | 10 µA
0.2206421 | 6.803214 | 3.585815e-06 | 0.218811 | 1 | 2 | 9.713043e-05 | -8.999575e-05 | 10 µA
0.2259827 | 7.070243 | 7.18689e-06 | 0.2244263 | 1 | 3 | 9.713043e-05 | -8.999575e-05 | 10 µA
0.2313232 | 7.337272 | 1.014709e-05 | 0.2299194 | 1 | 4 | 9.713043e-05 | -8.999575e-05 | 10 µA
0.2366638 | 7.604301 | 1.266174e-05 | 0.2353515625 | 1 | 5 | 9.713043e-05 | -8.999575e-05 | 10 µA
0.2420044 | 7.87133 | 1.492004e-05 | 0.2407227 | 1 | 6 | 9.713043e-05 | -8.999575e-05 | 10 µA
0.247345 | 8.138359 | 1.697693e-05 | 0.2460327 | 1 | 7 | 9.713043e-05 | -8.999575e-05 | 10 µA
0.2526855 | 8.405388 | 1.88385e-05 | 0.2511292 | 1 | 8 | 9.713043e-05 | -8.999575e-05 | 10 µA
0.2580261 | 8.672417 | 2.063293e-05 | 0.2567444 | 1 | 9 | 9.713043e-05 | -8.999575e-05 | 10 µA
0.2633667 | 8.939446 | 2.234802e-05 | 0.2616882 | 1 | 10 | 9.713043e-05 | -8.999575e-05 | 10 µA
0.2687073 | 9.206475 | 2.406311e-05 | 0.2671509 | 1 | 11 | 9.713043e-05 | -8.999575e-05 | 10 µA
0.2740479 | 9.473504 | 2.57019e-05 | 0.2726135 | 1 | 12 | 9.713043e-05 | -8.999575e-05 | 10 µA
0.2793884 | 9.740533 | 2.739563e-05 | 0.2779846 | 1 | 13 | 9.713043e-05 | -8.999575e-05 | 10 µA
0.284729 | 10.00756 | 2.90802e-05 | 0.2829895 | 1 | 14 | 9.713043e-05 | -8.999575e-05 | 10 µA
0.2900696 | 10.27459 | 3.079224e-05 | 0.2888489 | 1 | 15 | 9.713043e-05 | -8.999575e-05 | 10 µA
0.2954102 | 10.54162 | 3.252258e-05 | 0.2940674 | 1 | 16 | 9.713043e-05 | -8.999575e-05 | 10 µA
0.3007507 | 10.80865 | 3.431702e-05 | 0.2992859 | 1 | 17 | 9.713043e-05 | -8.999575e-05 | 10 µA
0.2954102 | 11.07568 | 1.914978e-05 | 0.2942505 | 1 | 18 | 9.713043e-05 | -8.999575e-05 | 10 µA
0.2900696 | 11.34271 | 9.970093e-06 | 0.2883606 | 1 | 19 | 9.713043e-05 | -8.999575e-05 | 10 µA
0.284729 | 11.60974 | 3.45459e-06 | 0.2829895 | 1 | 20 | 9.713043e-05 | -8.999575e-05 | 10 µA
0.2793884 | 11.87676 | -1.580505e-06 | 0.277832 | 1 | 21 | 9.713043e-05 | -8.999575e-05 | 10 µA
0.2740479 | 12.14379 | -5.62439e-06 | 0.2721558 | 1 | 22 | 9.713043e-05 | -8.999575e-05 | 10 µA
0.2687073 | 12.41082 | -8.831787e-06 | 0.2668762 | 1 | 23 | 9.713043e-05 | -8.999575e-05 | 10 µA
0.2633667 | 12.67785 | -1.164551e-05 | 0.2614441 | 1 | 24 | 9.713043e-05 | -8.999575e-05 | 10 µA
0.2580261 | 12.94488 | -1.402893e-05 | 0.2561646 | 1 | 25 | 9.713043e-05 | -8.999575e-05 | 10 µA
0.2526855 | 13.21191 | -1.611023e-05 | 0.2506409 | 1 | 26 | 9.713043e-05 | -8.999575e-05 | 10 µA
0.247345 | 13.47894 | -1.801453e-05 | 0.2455139 | 1 | 27 | 9.713043e-05 | -8.999575e-05 | 10 µA
0.2420044 | 13.74597 | -1.973572e-05 | 0.2399597 | 1 | 28 | 9.713043e-05 | -8.999575e-05 | 10 µA
0.2366638 | 14.013 | -2.13562e-05 | 0.2345886 | 1 | 29 | 9.713043e-05 | -8.999575e-05 | 10 µA
0.2313232 | 14.28003 | -2.28302e-05 | 0.2290649 | 1 | 30 | 9.713043e-05 | -8.999575e-05 | 10 µA
0.2259827 | 14.54705 | -2.428894e-05 | 0.223938 | 1 | 31 | 9.713043e-05 | -8.999575e-05 | 10 µA
0.2206421 | 14.81408 | -2.574463e-05 | 0.2186279 | 1 | 32 | 9.713043e-05 | -8.999575e-05 | 10 µA
0.2153015 | 15.08111 | -2.719727e-05 | 0.2131653 | 1 | 33 | 9.713043e-05 | -8.999575e-05 | 10 µA
0.2099609375 | 15.34814 | -2.86438e-05 | 0.2077942 | 1 | 34 | 9.713043e-05 | -8.999575e-05 | 10 µA
0.2046204 | 15.61517 | -3.019409e-05 | 0.2023315 | 1 | 35 | 9.713043e-05 | -8.999575e-05 | 10 µA
0.1992798 | 15.8822 | -3.167725e-05 | 0.1969604 | 1 | 36 | 9.713043e-05 | -8.999575e-05 | 10 µA
0.2046204 | 16.14923 | -1.83075e-05 | 0.2026672 | 1 | 37 | 9.713043e-05 | -8.999575e-05 | 10 µA
0.2099609375 | 16.41626 | -1.012878e-05 | 0.2080078125 | 1 | 38 | 9.713043e-05 | -8.999575e-05 | 10 µA
0.2153015 | 16.68329 | -4.238892e-06 | 0.213501 | 2 | 39 | 8.706722e-05 | -9.351705e-05 | 10 µA
0.2206421 | 16.95032 | 3.900146e-07 | 0.2189331 | 2 | 40 | 8.706722e-05 | -9.351705e-05 | 10 µA
0.2259827 | 17.21734 | 4.138184e-06 | 0.2243652 | 2 | 41 | 8.706722e-05 | -9.351705e-05 | 10 µA
0.2313232 | 17.48437 | 7.333374e-06 | 0.2294006 | 2 | 42 | 8.706722e-05 | -9.351705e-05 | 10 µA
0.2366638 | 17.7514 | 1.000671e-05 | 0.2349854 | 2 | 43 | 8.706722e-05 | -9.351705e-05 | 10 µA
0.2420044 | 18.01843 | 1.252136e-05 | 0.2403259 | 2 | 44 | 8.706722e-05 | -9.351705e-05 | 10 µA
0.247345 | 18.28546 | 1.474304e-05 | 0.2458801 | 2 | 45 | 8.706722e-05 | -9.351705e-05 | 10 µA
0.2526855 | 18.55249 | 1.679993e-05 | 0.2511292 | 2 | 46 | 8.706722e-05 | -9.351705e-05 | 10 µA
0.2580261 | 18.81952 | 1.86615e-05 | 0.2564087 | 2 | 47 | 8.706722e-05 | -9.351705e-05 | 10 µA
0.2633667 | 19.08655 | 2.047729e-05 | 0.2620544 | 2 | 48 | 8.706722e-05 | -9.351705e-05 | 10 µA
0.2687073 | 19.35358 | 2.229309e-05 | 0.2676392 | 2 | 49 | 8.706722e-05 | -9.351705e-05 | 10 µA
0.2740479 | 19.62061 | 2.395325e-05 | 0.272522 | 2 | 50 | 8.706722e-05 | -9.351705e-05 | 10 µA
0.2793884 | 19.88763 | 2.568359375e-05 | 0.2785339 | 2 | 51 | 8.706722e-05 | -9.351705e-05 | 10 µA
0.284729 | 20.15466 | 2.740784e-05 | 0.2833252 | 2 | 52 | 8.706722e-05 | -9.351705e-05 | 10 µA
0.2900696 | 20.42169 | 2.914429e-05 | 0.2886963 | 2 | 53 | 8.706722e-05 | -9.351705e-05 | 10 µA
0.2954102 | 20.68872 | 3.091431e-05 | 0.2941284 | 2 | 54 | 8.706722e-05 | -9.351705e-05 | 10 µA
0.3007507 | 20.95575 | 3.274841e-05 | 0.2997437 | 2 | 55 | 8.706722e-05 | -9.351705e-05 | 10 µA
0.2954102 | 21.22278 | 1.774597e-05 | 0.2940674 | 2 | 56 | 8.706722e-05 | -9.351705e-05 | 10 µA
0.2900696 | 21.48981 | 8.7677e-06 | 0.2875977 | 2 | 57 | 8.706722e-05 | -9.351705e-05 | 10 µA
0.284729 | 21.75684 | 2.329407e-06 | 0.28302 | 2 | 58 | 8.706722e-05 | -9.351705e-05 | 10 µA
0.2793884 | 22.02387 | -2.523499e-06 | 0.2777405 | 2 | 59 | 8.706722e-05 | -9.351705e-05 | 10 µA
0.2740479 | 22.2909 | -6.481934e-06 | 0.2720337 | 2 | 60 | 8.706722e-05 | -9.351705e-05 | 10 µA
0.2687073 | 22.55792 | -9.628296e-06 | 0.2668762 | 2 | 61 | 8.706722e-05 | -9.351705e-05 | 10 µA
0.2633667 | 22.82495 | -1.234436e-05 | 0.261322 | 2 | 62 | 8.706722e-05 | -9.351705e-05 | 10 µA
0.2580261 | 23.09198 | -1.466675e-05 | 0.256073 | 2 | 63 | 8.706722e-05 | -9.351705e-05 | 10 µA
0.2526855 | 23.35901 | -1.672668e-05 | 0.2508545 | 2 | 64 | 8.706722e-05 | -9.351705e-05 | 10 µA
0.247345 | 23.62604 | -1.858826e-05 | 0.2450562 | 2 | 65 | 8.706722e-05 | -9.351705e-05 | 10 µA
0.2420044 | 23.89307 | -2.026672e-05 | 0.2399597 | 2 | 66 | 8.706722e-05 | -9.351705e-05 | 10 µA
0.2366638 | 24.1601 | -2.186279e-05 | 0.2345886 | 2 | 67 | 8.706722e-05 | -9.351705e-05 | 10 µA
0.2313232 | 24.42713 | -2.330933e-05 | 0.2292175 | 2 | 68 | 8.706722e-05 | -9.351705e-05 | 10 µA
0.2259827 | 24.69416 | -2.477112e-05 | 0.2235718 | 2 | 69 | 8.706722e-05 | -9.351705e-05 | 10 µA
0.2206421 | 24.96119 | -2.618713e-05 | 0.2184448 | 2 | 70 | 8.706722e-05 | -9.351705e-05 | 10 µA
0.2153015 | 25.22821 | -2.766113e-05 | 0.2132568 | 2 | 71 | 8.706722e-05 | -9.351705e-05 | 10 µA
0.2099609375 | 25.49524 | -2.91015625e-05 | 0.2077942 | 2 | 72 | 8.706722e-05 | -9.351705e-05 | 10 µA
0.2046204 | 25.76227 | -3.060913e-05 | 0.2024536 | 2 | 73 | 8.706722e-05 | -9.351705e-05 | 10 µA
0.1992798 | 26.0293 | -3.212890625e-05 | 0.1968994 | 2 | 74 | 8.706722e-05 | -9.351705e-05 | 10 µA
0.2046204 | 26.29633 | -1.86676e-05 | 0.2023926 | 2 | 75 | 8.706722e-05 | -9.351705e-05 | 10 µA
0.2099609375 | 26.56336 | -1.044921875e-05 | 0.2081604 | 2 | 76 | 8.706722e-05 | -9.351705e-05 | 10 µA