## Sheet1
Potential applied (V) | Time (s) | WE(1).Current (A) | WE(1).Potential (V) | Scan | Index | Q+ | Q- | Current range
0.2153015 | 6.307154 | 2.911377e-06 | 0.2138062 | 1 | 1 | 8.766687e-05 | -6.715365e-05 | 10 µA
0.2206421 | 6.440668 | 9.985352e-06 | 0.2191467 | 1 | 2 | 8.766687e-05 | -6.715365e-05 | 10 µA
0.2259827 | 6.574182 | 1.551819e-05 | 0.2243958 | 1 | 3 | 8.766687e-05 | -6.715365e-05 | 10 µA
0.2313232 | 6.707696 | 2.005005e-05 | 0.2300415 | 1 | 4 | 8.766687e-05 | -6.715365e-05 | 10 µA
0.2366638 | 6.84121 | 2.396545e-05 | 0.235321 | 1 | 5 | 8.766687e-05 | -6.715365e-05 | 10 µA
0.2420044 | 6.974724 | 2.757874e-05 | 0.2407837 | 1 | 6 | 8.766687e-05 | -6.715365e-05 | 10 µA
0.247345 | 7.108238 | 3.08197e-05 | 0.2458801 | 1 | 7 | 8.766687e-05 | -6.715365e-05 | 10 µA
0.2526855 | 7.241752 | 3.383484e-05 | 0.2513428 | 1 | 8 | 8.766687e-05 | -6.715365e-05 | 10 µA
0.2580261 | 7.375266 | 3.665161e-05 | 0.2568665 | 1 | 9 | 8.766687e-05 | -6.715365e-05 | 10 µA
0.2633667 | 7.50878 | 3.94043e-05 | 0.2623596 | 1 | 10 | 8.766687e-05 | -6.715365e-05 | 10 µA
0.2687073 | 7.642294 | 4.206238e-05 | 0.2677917 | 1 | 11 | 8.766687e-05 | -6.715365e-05 | 10 µA
0.2740479 | 7.775808 | 4.467773e-05 | 0.2730103 | 1 | 12 | 8.766687e-05 | -6.715365e-05 | 10 µA
0.2793884 | 7.909322 | 4.727173e-05 | 0.2784119 | 1 | 13 | 8.766687e-05 | -6.715365e-05 | 10 µA
0.284729 | 8.042836 | 4.987793e-05 | 0.283783 | 1 | 14 | 8.766687e-05 | -6.715365e-05 | 10 µA
0.2900696 | 8.17635 | 5.253296e-05 | 0.2891235 | 1 | 15 | 8.766687e-05 | -6.715365e-05 | 10 µA
0.2954102 | 8.309864 | 5.523987e-05 | 0.2945251 | 1 | 16 | 8.766687e-05 | -6.715365e-05 | 10 µA
0.3007507 | 8.443378 | 5.793152e-05 | 0.2999878 | 1 | 17 | 8.766687e-05 | -6.715365e-05 | 10 µA
0.2954102 | 8.576892 | 3.464966e-05 | 0.2943115 | 1 | 18 | 8.766687e-05 | -6.715365e-05 | 10 µA
0.2900696 | 8.710406 | 2.030945e-05 | 0.2886047 | 1 | 19 | 8.766687e-05 | -6.715365e-05 | 10 µA
0.284729 | 8.84392 | 9.811401e-06 | 0.283203125 | 1 | 20 | 8.766687e-05 | -6.715365e-05 | 10 µA
0.2793884 | 8.977434 | 1.525574e-06 | 0.2776489 | 1 | 21 | 8.766687e-05 | -6.715365e-05 | 10 µA
0.2740479 | 9.110948 | -5.26123e-06 | 0.2723389 | 1 | 22 | 8.766687e-05 | -6.715365e-05 | 10 µA
0.2687073 | 9.244462 | -1.077271e-05 | 0.2666626 | 1 | 23 | 8.766687e-05 | -6.715365e-05 | 10 µA
0.2633667 | 9.377976 | -1.56189e-05 | 0.2614136 | 1 | 24 | 8.766687e-05 | -6.715365e-05 | 10 µA
0.2580261 | 9.51149 | -1.982117e-05 | 0.2560425 | 1 | 25 | 8.766687e-05 | -6.715365e-05 | 10 µA
0.2526855 | 9.645004 | -2.35321e-05 | 0.2505493 | 1 | 26 | 8.766687e-05 | -6.715365e-05 | 10 µA
0.247345 | 9.778518 | -2.686768e-05 | 0.2452698 | 1 | 27 | 8.766687e-05 | -6.715365e-05 | 10 µA
0.2420044 | 9.912032 | -2.981567e-05 | 0.2397766 | 1 | 28 | 8.766687e-05 | -6.715365e-05 | 10 µA
0.2366638 | 10.04555 | -3.265991e-05 | 0.2346802 | 1 | 29 | 8.766687e-05 | -6.715365e-05 | 10 µA
0.2313232 | 10.17906 | -3.511658e-05 | 0.2292175 | 1 | 30 | 8.766687e-05 | -6.715365e-05 | 10 µA
0.2259827 | 10.31257 | -3.758545e-05 | 0.2237854 | 1 | 31 | 8.766687e-05 | -6.715365e-05 | 10 µA
0.2206421 | 10.44609 | -3.991394e-05 | 0.2180481 | 1 | 32 | 8.766687e-05 | -6.715365e-05 | 10 µA
0.2153015 | 10.5796 | -4.213257e-05 | 0.2129517 | 1 | 33 | 8.766687e-05 | -6.715365e-05 | 10 µA
0.2099609375 | 10.71312 | -4.432678e-05 | 0.2069702 | 1 | 34 | 8.766687e-05 | -6.715365e-05 | 10 µA
0.2046204 | 10.84663 | -4.65332e-05 | 0.2021179 | 1 | 35 | 8.766687e-05 | -6.715365e-05 | 10 µA
0.1992798 | 10.98014 | -4.878235e-05 | 0.1958313 | 1 | 36 | 8.766687e-05 | -6.715365e-05 | 10 µA
0.2046204 | 11.11366 | -2.841796875e-05 | 0.2024841 | 1 | 37 | 8.766687e-05 | -6.715365e-05 | 10 µA
0.2099609375 | 11.24717 | -1.581116e-05 | 0.2080994 | 1 | 38 | 8.766687e-05 | -6.715365e-05 | 10 µA
0.2153015 | 11.38069 | -6.515503e-06 | 0.2138367 | 2 | 39 | 7.312974e-05 | -7.175397e-05 | 10 µA
0.2206421 | 11.5142 | 8.297729e-07 | 0.2185974 | 2 | 40 | 7.312974e-05 | -7.175397e-05 | 10 µA
0.2259827 | 11.64771 | 6.951904e-06 | 0.2241821 | 2 | 41 | 7.312974e-05 | -7.175397e-05 | 10 µA
0.2313232 | 11.78123 | 1.217651e-05 | 0.2298279 | 2 | 42 | 7.312974e-05 | -7.175397e-05 | 10 µA
0.2366638 | 11.91474 | 1.662292e-05 | 0.2350769 | 2 | 43 | 7.312974e-05 | -7.175397e-05 | 10 µA
0.2420044 | 12.04826 | 2.0755e-05 | 0.2404785 | 2 | 44 | 7.312974e-05 | -7.175397e-05 | 10 µA
0.247345 | 12.18177 | 2.445374e-05 | 0.2460327 | 2 | 45 | 7.312974e-05 | -7.175397e-05 | 10 µA
0.2526855 | 12.31528 | 2.790527e-05 | 0.2511902 | 2 | 46 | 7.312974e-05 | -7.175397e-05 | 10 µA
0.2580261 | 12.4488 | 3.104858e-05 | 0.2571106 | 2 | 47 | 7.312974e-05 | -7.175397e-05 | 10 µA
0.2633667 | 12.58231 | 3.408813e-05 | 0.2620544 | 2 | 48 | 7.312974e-05 | -7.175397e-05 | 10 µA
0.2687073 | 12.71583 | 3.699341e-05 | 0.2675476 | 2 | 49 | 7.312974e-05 | -7.175397e-05 | 10 µA
0.2740479 | 12.84934 | 3.972778e-05 | 0.2729492 | 2 | 50 | 7.312974e-05 | -7.175397e-05 | 10 µA
0.2793884 | 12.98285 | 4.260864e-05 | 0.2782593 | 2 | 51 | 7.312974e-05 | -7.175397e-05 | 10 µA
0.284729 | 13.11637 | 4.53949e-05 | 0.2840576 | 2 | 52 | 7.312974e-05 | -7.175397e-05 | 10 µA
0.2900696 | 13.24988 | 4.819336e-05 | 0.2890625 | 2 | 53 | 7.312974e-05 | -7.175397e-05 | 10 µA
0.2954102 | 13.3834 | 5.10498e-05 | 0.2947998 | 2 | 54 | 7.312974e-05 | -7.175397e-05 | 10 µA
0.3007507 | 13.51691 | 5.393677e-05 | 0.3000183 | 2 | 55 | 7.312974e-05 | -7.175397e-05 | 10 µA
0.2954102 | 13.65042 | 3.10546875e-05 | 0.2940063 | 2 | 56 | 7.312974e-05 | -7.175397e-05 | 10 µA
0.2900696 | 13.78394 | 1.707458e-05 | 0.2886658 | 2 | 57 | 7.312974e-05 | -7.175397e-05 | 10 µA
0.284729 | 13.91745 | 6.863403e-06 | 0.28302 | 2 | 58 | 7.312974e-05 | -7.175397e-05 | 10 µA
0.2793884 | 14.05097 | -1.084595e-06 | 0.2776184 | 2 | 59 | 7.312974e-05 | -7.175397e-05 | 10 µA
0.2740479 | 14.18448 | -7.653809e-06 | 0.271484375 | 2 | 60 | 7.312974e-05 | -7.175397e-05 | 10 µA
0.2687073 | 14.31799 | -1.306458e-05 | 0.2671509 | 2 | 61 | 7.312974e-05 | -7.175397e-05 | 10 µA
0.2633667 | 14.45151 | -1.772461e-05 | 0.2613525 | 2 | 62 | 7.312974e-05 | -7.175397e-05 | 10 µA
0.2580261 | 14.58502 | -2.180481e-05 | 0.2559204 | 2 | 63 | 7.312974e-05 | -7.175397e-05 | 10 µA
0.2526855 | 14.71854 | -2.533569e-05 | 0.2506104 | 2 | 64 | 7.312974e-05 | -7.175397e-05 | 10 µA
0.247345 | 14.85205 | -2.854919e-05 | 0.2450256 | 2 | 65 | 7.312974e-05 | -7.175397e-05 | 10 µA
0.2420044 | 14.98556 | -3.14453125e-05 | 0.2396545 | 2 | 66 | 7.312974e-05 | -7.175397e-05 | 10 µA
0.2366638 | 15.11908 | -3.419189e-05 | 0.2343445 | 2 | 67 | 7.312974e-05 | -7.175397e-05 | 10 µA
0.2313232 | 15.25259 | -3.653564e-05 | 0.2290955 | 2 | 68 | 7.312974e-05 | -7.175397e-05 | 10 µA
0.2259827 | 15.38611 | -3.8974e-05 | 0.2236938 | 2 | 69 | 7.312974e-05 | -7.175397e-05 | 10 µA
0.2206421 | 15.51962 | -4.122009e-05 | 0.2181396 | 2 | 70 | 7.312974e-05 | -7.175397e-05 | 10 µA
0.2153015 | 15.65313 | -4.341431e-05 | 0.2129211 | 2 | 71 | 7.312974e-05 | -7.175397e-05 | 10 µA
0.2099609375 | 15.78665 | -4.562683e-05 | 0.207428 | 2 | 72 | 7.312974e-05 | -7.175397e-05 | 10 µA
0.2046204 | 15.92016 | -4.778748e-05 | 0.2022705 | 2 | 73 | 7.312974e-05 | -7.175397e-05 | 10 µA
0.1992798 | 16.05368 | -5.003357e-05 | 0.197052 | 2 | 74 | 7.312974e-05 | -7.175397e-05 | 10 µA
0.2046204 | 16.18719 | -2.953491e-05 | 0.2024841 | 2 | 75 | 7.312974e-05 | -7.175397e-05 | 10 µA
0.2099609375 | 16.3207 | -1.69281e-05 | 0.2078857 | 2 | 76 | 7.312974e-05 | -7.175397e-05 | 10 µA