## Sheet1
Potential applied (V) | Time (s) | WE(1).Current (A) | WE(1).Potential (V) | Scan | Index | Q+ | Q- | Current range
0.2153015 | 6.232147 | 4.611206e-06 | 0.2136841 | 1 | 1 | 7.70416e-05 | -5.68243e-05 | 10 µA
0.2206421 | 6.321157 | 1.366882e-05 | 0.2192383 | 1 | 2 | 7.70416e-05 | -5.68243e-05 | 10 µA
0.2259827 | 6.410167 | 2.081909e-05 | 0.2245178 | 1 | 3 | 7.70416e-05 | -5.68243e-05 | 10 µA
0.2313232 | 6.499177 | 2.669067e-05 | 0.2305908 | 1 | 4 | 7.70416e-05 | -5.68243e-05 | 10 µA
0.2366638 | 6.588187 | 3.175659e-05 | 0.2355652 | 1 | 5 | 7.70416e-05 | -5.68243e-05 | 10 µA
0.2420044 | 6.677197 | 3.645325e-05 | 0.2410278 | 1 | 6 | 7.70416e-05 | -5.68243e-05 | 10 µA
0.247345 | 6.766207 | 4.061279e-05 | 0.2459717 | 1 | 7 | 7.70416e-05 | -5.68243e-05 | 10 µA
0.2526855 | 6.855217 | 4.458008e-05 | 0.251709 | 1 | 8 | 7.70416e-05 | -5.68243e-05 | 10 µA
0.2580261 | 6.944227 | 4.821777e-05 | 0.257019 | 1 | 9 | 7.70416e-05 | -5.68243e-05 | 10 µA
0.2633667 | 7.033237 | 5.171509e-05 | 0.2622986 | 1 | 10 | 7.70416e-05 | -5.68243e-05 | 10 µA
0.2687073 | 7.122247 | 5.515442e-05 | 0.2678223 | 1 | 11 | 7.70416e-05 | -5.68243e-05 | 10 µA
0.2740479 | 7.211257 | 5.84198e-05 | 0.2731934 | 1 | 12 | 7.70416e-05 | -5.68243e-05 | 10 µA
0.2793884 | 7.300267 | 6.183472e-05 | 0.2782898 | 1 | 13 | 7.70416e-05 | -5.68243e-05 | 10 µA
0.284729 | 7.389277 | 6.484985e-05 | 0.2831726 | 1 | 14 | 7.70416e-05 | -5.68243e-05 | 100 µA
0.2900696 | 7.478287 | 6.820679e-05 | 0.2885742 | 1 | 15 | 7.70416e-05 | -5.68243e-05 | 100 µA
0.2954102 | 7.567297 | 7.156372e-05 | 0.2937317 | 1 | 16 | 7.70416e-05 | -5.68243e-05 | 100 µA
0.3007507 | 7.656307 | 7.504272e-05 | 0.2987366 | 1 | 17 | 7.70416e-05 | -5.68243e-05 | 100 µA
0.2954102 | 7.745317 | 4.576416e-05 | 0.2937927 | 1 | 18 | 7.70416e-05 | -5.68243e-05 | 100 µA
0.2900696 | 7.834327 | 2.759094e-05 | 0.2886047 | 1 | 19 | 7.70416e-05 | -5.68243e-05 | 100 µA
0.284729 | 7.923337 | 1.429443e-05 | 0.2828369 | 1 | 20 | 7.70416e-05 | -5.68243e-05 | 100 µA
0.2793884 | 8.012347 | 3.695679e-06 | 0.277832 | 1 | 21 | 7.70416e-05 | -5.68243e-05 | 100 µA
0.2740479 | 8.101357 | -5.059814e-06 | 0.2726135 | 1 | 22 | 7.70416e-05 | -5.68243e-05 | 100 µA
0.2687073 | 8.190367 | -1.207275e-05 | 0.2666321 | 1 | 23 | 7.70416e-05 | -5.68243e-05 | 10 µA
0.2633667 | 8.279377 | -1.843262e-05 | 0.2614136 | 1 | 24 | 7.70416e-05 | -5.68243e-05 | 10 µA
0.2580261 | 8.368387 | -2.402649e-05 | 0.2557983 | 1 | 25 | 7.70416e-05 | -5.68243e-05 | 10 µA
0.2526855 | 8.457397 | -2.888794e-05 | 0.2504883 | 1 | 26 | 7.70416e-05 | -5.68243e-05 | 10 µA
0.247345 | 8.546407 | -3.340149e-05 | 0.2448425 | 1 | 27 | 7.70416e-05 | -5.68243e-05 | 10 µA
0.2420044 | 8.635417 | -3.746033e-05 | 0.2396545 | 1 | 28 | 7.70416e-05 | -5.68243e-05 | 10 µA
0.2366638 | 8.724427 | -4.124756e-05 | 0.2342834 | 1 | 29 | 7.70416e-05 | -5.68243e-05 | 10 µA
0.2313232 | 8.813437 | -4.464722e-05 | 0.2288818 | 1 | 30 | 7.70416e-05 | -5.68243e-05 | 10 µA
0.2259827 | 8.902447 | -4.798584e-05 | 0.2235107 | 1 | 31 | 7.70416e-05 | -5.68243e-05 | 10 µA
0.2206421 | 8.991457 | -5.115051e-05 | 0.2181396 | 1 | 32 | 7.70416e-05 | -5.68243e-05 | 10 µA
0.2153015 | 9.080467 | -5.427246e-05 | 0.2126465 | 1 | 33 | 7.70416e-05 | -5.68243e-05 | 10 µA
0.2099609375 | 9.169477 | -5.727539e-05 | 0.2072449 | 1 | 34 | 7.70416e-05 | -5.68243e-05 | 10 µA
0.2046204 | 9.258487 | -6.022339e-05 | 0.2019348 | 1 | 35 | 7.70416e-05 | -5.68243e-05 | 10 µA
0.1992798 | 9.347497 | -6.329346e-05 | 0.1971741 | 1 | 36 | 7.70416e-05 | -5.68243e-05 | 100 µA
0.2046204 | 9.436507 | -3.754272e-05 | 0.20224 | 1 | 37 | 7.70416e-05 | -5.68243e-05 | 100 µA
0.2099609375 | 9.525517 | -2.142639e-05 | 0.2082214 | 1 | 38 | 7.70416e-05 | -5.68243e-05 | 100 µA
0.2153015 | 9.614527 | -9.579468e-06 | 0.2129517 | 2 | 39 | 6.25262e-05 | -6.137023e-05 | 100 µA
0.2206421 | 9.703537 | -8.453369e-08 | 0.2188721 | 2 | 40 | 6.25262e-05 | -6.137023e-05 | 100 µA
0.2259827 | 9.792547 | 7.901001e-06 | 0.2242432 | 2 | 41 | 6.25262e-05 | -6.137023e-05 | 100 µA
0.2313232 | 9.881557 | 1.488342e-05 | 0.2298889 | 2 | 42 | 6.25262e-05 | -6.137023e-05 | 10 µA
0.2366638 | 9.970567 | 2.077637e-05 | 0.23526 | 2 | 43 | 6.25262e-05 | -6.137023e-05 | 10 µA
0.2420044 | 10.05958 | 2.620239e-05 | 0.2406311 | 2 | 44 | 6.25262e-05 | -6.137023e-05 | 10 µA
0.247345 | 10.14859 | 3.103943e-05 | 0.2460632 | 2 | 45 | 6.25262e-05 | -6.137023e-05 | 10 µA
0.2526855 | 10.2376 | 3.557129e-05 | 0.2516785 | 2 | 46 | 6.25262e-05 | -6.137023e-05 | 10 µA
0.2580261 | 10.32661 | 3.974915e-05 | 0.2569885 | 2 | 47 | 6.25262e-05 | -6.137023e-05 | 10 µA
0.2633667 | 10.41562 | 4.375916e-05 | 0.2623291 | 2 | 48 | 6.25262e-05 | -6.137023e-05 | 10 µA
0.2687073 | 10.50463 | 4.758301e-05 | 0.2675476 | 2 | 49 | 6.25262e-05 | -6.137023e-05 | 10 µA
0.2740479 | 10.59364 | 5.12085e-05 | 0.2731018 | 2 | 50 | 6.25262e-05 | -6.137023e-05 | 10 µA
0.2793884 | 10.68265 | 5.48828125e-05 | 0.2782593 | 2 | 51 | 6.25262e-05 | -6.137023e-05 | 10 µA
0.284729 | 10.77166 | 5.855408e-05 | 0.2837524 | 2 | 52 | 6.25262e-05 | -6.137023e-05 | 10 µA
0.2900696 | 10.86067 | 6.21582e-05 | 0.2891541 | 2 | 53 | 6.25262e-05 | -6.137023e-05 | 10 µA
0.2954102 | 10.94968 | 6.558228e-05 | 0.2940063 | 2 | 54 | 6.25262e-05 | -6.137023e-05 | 100 µA
0.3007507 | 11.03869 | 6.93359375e-05 | 0.2990112 | 2 | 55 | 6.25262e-05 | -6.137023e-05 | 100 µA
0.2954102 | 11.1277 | 4.05365e-05 | 0.2934265 | 2 | 56 | 6.25262e-05 | -6.137023e-05 | 100 µA
0.2900696 | 11.21671 | 2.281799e-05 | 0.2879639 | 2 | 57 | 6.25262e-05 | -6.137023e-05 | 100 µA
0.284729 | 11.30572 | 9.924316e-06 | 0.2827148 | 2 | 58 | 6.25262e-05 | -6.137023e-05 | 100 µA
0.2793884 | 11.39473 | -3.103638e-07 | 0.2774963 | 2 | 59 | 6.25262e-05 | -6.137023e-05 | 100 µA
0.2740479 | 11.48374 | -8.813477e-06 | 0.2722778 | 2 | 60 | 6.25262e-05 | -6.137023e-05 | 100 µA
0.2687073 | 11.57275 | -1.552734375e-05 | 0.2666626 | 2 | 61 | 6.25262e-05 | -6.137023e-05 | 10 µA
0.2633667 | 11.66176 | -2.166748e-05 | 0.261322 | 2 | 62 | 6.25262e-05 | -6.137023e-05 | 10 µA
0.2580261 | 11.75077 | -2.704468e-05 | 0.256012 | 2 | 63 | 6.25262e-05 | -6.137023e-05 | 10 µA
0.2526855 | 11.83978 | -3.173828125e-05 | 0.2503357 | 2 | 64 | 6.25262e-05 | -6.137023e-05 | 10 µA
0.247345 | 11.92879 | -3.605652e-05 | 0.2449036 | 2 | 65 | 6.25262e-05 | -6.137023e-05 | 10 µA
0.2420044 | 12.0178 | -3.994751e-05 | 0.2395935 | 2 | 66 | 6.25262e-05 | -6.137023e-05 | 10 µA
0.2366638 | 12.10681 | -4.361267e-05 | 0.2344055 | 2 | 67 | 6.25262e-05 | -6.137023e-05 | 10 µA
0.2313232 | 12.19582 | -4.68811e-05 | 0.2290039 | 2 | 68 | 6.25262e-05 | -6.137023e-05 | 10 µA
0.2259827 | 12.28483 | -5.01709e-05 | 0.2234802 | 2 | 69 | 6.25262e-05 | -6.137023e-05 | 10 µA
0.2206421 | 12.37384 | -5.32074e-05 | 0.217865 | 2 | 70 | 6.25262e-05 | -6.137023e-05 | 10 µA
0.2153015 | 12.46285 | -5.62439e-05 | 0.212616 | 2 | 71 | 6.25262e-05 | -6.137023e-05 | 10 µA
0.2099609375 | 12.55186 | -5.920105e-05 | 0.2073059 | 2 | 72 | 6.25262e-05 | -6.137023e-05 | 10 µA
0.2046204 | 12.64087 | -6.209106e-05 | 0.2020569 | 2 | 73 | 6.25262e-05 | -6.137023e-05 | 10 µA
0.1992798 | 12.72988 | -6.512451e-05 | 0.1973267 | 2 | 74 | 6.25262e-05 | -6.137023e-05 | 100 µA
0.2046204 | 12.81889 | -3.916321e-05 | 0.2029114 | 2 | 75 | 6.25262e-05 | -6.137023e-05 | 100 µA
0.2099609375 | 12.9079 | -2.301331e-05 | 0.2080688 | 2 | 76 | 6.25262e-05 | -6.137023e-05 | 100 µA