## Sheet1
Potential applied (V) | Time (s) | WE(1).Current (A) | WE(1).Potential (V) | Scan | Index | Q+ | Q- | Current range
0.2153015 | 6.175713 | 6.680298e-06 | 0.2136536 | 1 | 1 | 7.529557e-05 | -5.183229e-05 | 10 µA
0.2206421 | 6.252007 | 1.664124e-05 | 0.2189331 | 1 | 2 | 7.529557e-05 | -5.183229e-05 | 10 µA
0.2259827 | 6.328301 | 2.433777e-05 | 0.2247009 | 1 | 3 | 7.529557e-05 | -5.183229e-05 | 10 µA
0.2313232 | 6.404595 | 3.082275e-05 | 0.2299805 | 1 | 4 | 7.529557e-05 | -5.183229e-05 | 10 µA
0.2366638 | 6.480889 | 3.627014e-05 | 0.2355042 | 1 | 5 | 7.529557e-05 | -5.183229e-05 | 10 µA
0.2420044 | 6.557183 | 4.143982e-05 | 0.2408142 | 1 | 6 | 7.529557e-05 | -5.183229e-05 | 10 µA
0.247345 | 6.633477 | 4.609985e-05 | 0.2454529 | 1 | 7 | 7.529557e-05 | -5.183229e-05 | 10 µA
0.2526855 | 6.709771 | 5.037231e-05 | 0.2515869 | 1 | 8 | 7.529557e-05 | -5.183229e-05 | 10 µA
0.2580261 | 6.786065 | 5.448303e-05 | 0.2572327 | 1 | 9 | 7.529557e-05 | -5.183229e-05 | 10 µA
0.2633667 | 6.862359 | 5.845947e-05 | 0.2626038 | 1 | 10 | 7.529557e-05 | -5.183229e-05 | 10 µA
0.2687073 | 6.938653 | 6.226501e-05 | 0.2679443 | 1 | 11 | 7.529557e-05 | -5.183229e-05 | 10 µA
0.2740479 | 7.014947 | 6.558228e-05 | 0.2721558 | 1 | 12 | 7.529557e-05 | -5.183229e-05 | 100 µA
0.2793884 | 7.091241 | 6.942749e-05 | 0.2776489 | 1 | 13 | 7.529557e-05 | -5.183229e-05 | 100 µA
0.284729 | 7.167535 | 7.318115e-05 | 0.2831726 | 1 | 14 | 7.529557e-05 | -5.183229e-05 | 100 µA
0.2900696 | 7.243829 | 7.678223e-05 | 0.2885132 | 1 | 15 | 7.529557e-05 | -5.183229e-05 | 100 µA
0.2954102 | 7.320123 | 8.062744e-05 | 0.2940979 | 1 | 16 | 7.529557e-05 | -5.183229e-05 | 100 µA
0.3007507 | 7.396417 | 8.453369e-05 | 0.2992554 | 1 | 17 | 7.529557e-05 | -5.183229e-05 | 100 µA
0.2954102 | 7.472711 | 5.236816e-05 | 0.2936401 | 1 | 18 | 7.529557e-05 | -5.183229e-05 | 100 µA
0.2900696 | 7.549005 | 3.251038e-05 | 0.2885132 | 1 | 19 | 7.529557e-05 | -5.183229e-05 | 100 µA
0.284729 | 7.625299 | 1.782837e-05 | 0.2821045 | 1 | 20 | 7.529557e-05 | -5.183229e-05 | 100 µA
0.2793884 | 7.701593 | 6.201171875e-06 | 0.2776489 | 1 | 21 | 7.529557e-05 | -5.183229e-05 | 100 µA
0.2740479 | 7.777887 | -3.567505e-06 | 0.2721558 | 1 | 22 | 7.529557e-05 | -5.183229e-05 | 100 µA
0.2687073 | 7.854181 | -1.164856e-05 | 0.2667847 | 1 | 23 | 7.529557e-05 | -5.183229e-05 | 100 µA
0.2633667 | 7.930475 | -1.853943e-05 | 0.2613831 | 1 | 24 | 7.529557e-05 | -5.183229e-05 | 10 µA
0.2580261 | 8.006769 | -2.471313e-05 | 0.2559814 | 1 | 25 | 7.529557e-05 | -5.183229e-05 | 10 µA
0.2526855 | 8.083063 | -3.025513e-05 | 0.2503357 | 1 | 26 | 7.529557e-05 | -5.183229e-05 | 10 µA
0.247345 | 8.159357 | -3.526306e-05 | 0.2449951 | 1 | 27 | 7.529557e-05 | -5.183229e-05 | 10 µA
0.2420044 | 8.235651 | -3.978882e-05 | 0.2395935 | 1 | 28 | 7.529557e-05 | -5.183229e-05 | 10 µA
0.2366638 | 8.311945 | -4.404296875e-05 | 0.2340088 | 1 | 29 | 7.529557e-05 | -5.183229e-05 | 10 µA
0.2313232 | 8.388239 | -4.782715e-05 | 0.2286072 | 1 | 30 | 7.529557e-05 | -5.183229e-05 | 10 µA
0.2259827 | 8.464533 | -5.156555e-05 | 0.2234192 | 1 | 31 | 7.529557e-05 | -5.183229e-05 | 10 µA
0.2206421 | 8.540827 | -5.509033e-05 | 0.2180786 | 1 | 32 | 7.529557e-05 | -5.183229e-05 | 10 µA
0.2153015 | 8.617121 | -5.849304e-05 | 0.2127075 | 1 | 33 | 7.529557e-05 | -5.183229e-05 | 10 µA
0.2099609375 | 8.693415 | -6.179199e-05 | 0.2073059 | 1 | 34 | 7.529557e-05 | -5.183229e-05 | 10 µA
0.2046204 | 8.769709 | -6.518555e-05 | 0.2027893 | 1 | 35 | 7.529557e-05 | -5.183229e-05 | 100 µA
0.1992798 | 8.846003 | -6.845093e-05 | 0.1975098 | 1 | 36 | 7.529557e-05 | -5.183229e-05 | 100 µA
0.2046204 | 8.922297 | -4.026794e-05 | 0.2027283 | 1 | 37 | 7.529557e-05 | -5.183229e-05 | 100 µA
0.2099609375 | 8.998591 | -2.288513e-05 | 0.2079773 | 1 | 38 | 7.529557e-05 | -5.183229e-05 | 100 µA
0.2153015 | 9.074885 | -9.997559e-06 | 0.2135315 | 2 | 39 | 6.012213e-05 | -5.668728e-05 | 100 µA
0.2206421 | 9.151179 | 3.781128e-07 | 0.2188721 | 2 | 40 | 6.012213e-05 | -5.668728e-05 | 100 µA
0.2259827 | 9.227473 | 9.04541e-06 | 0.2244568 | 2 | 41 | 6.012213e-05 | -5.668728e-05 | 100 µA
0.2313232 | 9.303767 | 1.677551e-05 | 0.230011 | 2 | 42 | 6.012213e-05 | -5.668728e-05 | 10 µA
0.2366638 | 9.380061 | 2.322083e-05 | 0.235199 | 2 | 43 | 6.012213e-05 | -5.668728e-05 | 10 µA
0.2420044 | 9.456355 | 2.920837e-05 | 0.2410889 | 2 | 44 | 6.012213e-05 | -5.668728e-05 | 10 µA
0.247345 | 9.532649 | 3.46283e-05 | 0.2461243 | 2 | 45 | 6.012213e-05 | -5.668728e-05 | 10 µA
0.2526855 | 9.608943 | 3.964233e-05 | 0.2513428 | 2 | 46 | 6.012213e-05 | -5.668728e-05 | 10 µA
0.2580261 | 9.685237 | 4.431763e-05 | 0.2572632 | 2 | 47 | 6.012213e-05 | -5.668728e-05 | 10 µA
0.2633667 | 9.761531 | 4.874573e-05 | 0.26171875 | 2 | 48 | 6.012213e-05 | -5.668728e-05 | 10 µA
0.2687073 | 9.837825 | 5.303345e-05 | 0.2677612 | 2 | 49 | 6.012213e-05 | -5.668728e-05 | 10 µA
0.2740479 | 9.914119 | 5.709839e-05 | 0.2728271 | 2 | 50 | 6.012213e-05 | -5.668728e-05 | 10 µA
0.2793884 | 9.990413 | 6.130066e-05 | 0.2785034 | 2 | 51 | 6.012213e-05 | -5.668728e-05 | 10 µA
0.284729 | 10.06671 | 6.506348e-05 | 0.2831116 | 2 | 52 | 6.012213e-05 | -5.668728e-05 | 100 µA
0.2900696 | 10.143 | 6.90918e-05 | 0.2886353 | 2 | 53 | 6.012213e-05 | -5.668728e-05 | 100 µA
0.2954102 | 10.21929 | 7.327271e-05 | 0.2937927 | 2 | 54 | 6.012213e-05 | -5.668728e-05 | 100 µA
0.3007507 | 10.29559 | 7.736206e-05 | 0.2991028 | 2 | 55 | 6.012213e-05 | -5.668728e-05 | 100 µA
0.2954102 | 10.37188 | 4.593506e-05 | 0.2936096 | 2 | 56 | 6.012213e-05 | -5.668728e-05 | 100 µA
0.2900696 | 10.44818 | 2.653503e-05 | 0.2882996 | 2 | 57 | 6.012213e-05 | -5.668728e-05 | 100 µA
0.284729 | 10.52447 | 1.231995e-05 | 0.2832336 | 2 | 58 | 6.012213e-05 | -5.668728e-05 | 100 µA
0.2793884 | 10.60076 | 1.058044e-06 | 0.2771301 | 2 | 59 | 6.012213e-05 | -5.668728e-05 | 100 µA
0.2740479 | 10.67706 | -8.30078125e-06 | 0.2720947 | 2 | 60 | 6.012213e-05 | -5.668728e-05 | 100 µA
0.2687073 | 10.75335 | -1.581421e-05 | 0.2667542 | 2 | 61 | 6.012213e-05 | -5.668728e-05 | 10 µA
0.2633667 | 10.82965 | -2.264709e-05 | 0.2612915 | 2 | 62 | 6.012213e-05 | -5.668728e-05 | 10 µA
0.2580261 | 10.90594 | -2.864075e-05 | 0.2557678 | 2 | 63 | 6.012213e-05 | -5.668728e-05 | 10 µA
0.2526855 | 10.98223 | -3.391113e-05 | 0.2501831 | 2 | 64 | 6.012213e-05 | -5.668728e-05 | 10 µA
0.247345 | 11.05853 | -3.873901e-05 | 0.2449646 | 2 | 65 | 6.012213e-05 | -5.668728e-05 | 10 µA
0.2420044 | 11.13482 | -4.305725e-05 | 0.2397461 | 2 | 66 | 6.012213e-05 | -5.668728e-05 | 10 µA
0.2366638 | 11.21112 | -4.715271e-05 | 0.2346497 | 2 | 67 | 6.012213e-05 | -5.668728e-05 | 10 µA
0.2313232 | 11.28741 | -5.083313e-05 | 0.2286987 | 2 | 68 | 6.012213e-05 | -5.668728e-05 | 10 µA
0.2259827 | 11.3637 | -5.441589e-05 | 0.2235413 | 2 | 69 | 6.012213e-05 | -5.668728e-05 | 10 µA
0.2206421 | 11.44 | -5.78125e-05 | 0.2180176 | 2 | 70 | 6.012213e-05 | -5.668728e-05 | 10 µA
0.2153015 | 11.51629 | -6.115112e-05 | 0.212677 | 2 | 71 | 6.012213e-05 | -5.668728e-05 | 10 µA
0.2099609375 | 11.59259 | -6.451416e-05 | 0.2081299 | 2 | 72 | 6.012213e-05 | -5.668728e-05 | 100 µA
0.2046204 | 11.66888 | -6.765747e-05 | 0.2026978 | 2 | 73 | 6.012213e-05 | -5.668728e-05 | 100 µA
0.1992798 | 11.74517 | -7.080078125e-05 | 0.1972961 | 2 | 74 | 6.012213e-05 | -5.668728e-05 | 100 µA
0.2046204 | 11.82147 | -4.253235e-05 | 0.2028198 | 2 | 75 | 6.012213e-05 | -5.668728e-05 | 100 µA
0.2099609375 | 11.89776 | -2.503357e-05 | 0.2087097 | 2 | 76 | 6.012213e-05 | -5.668728e-05 | 100 µA