## Sheet1
Potential applied (V) | Time (s) | WE(1).Current (A) | WE(1).Potential (V) | Scan | Index | Q+ | Q- | E / vs RHE (V)
0.1875305 | 6.981691 | 1.137695e-06 | 0.1860046 | 1 | 1 | 5.555153e-07 | -0.04742258 | 0
0.1850891 | 7.469972 | -9.603882e-07 | 0.183075 | 1 | 2 | 5.555153e-07 | -0.04742258
0.1826477 | 7.958253 | -2.612e-06 | 0.1803589 | 1 | 3 | 5.555153e-07 | -0.04742258
0.1802063 | 8.446534 | -3.926086e-06 | 0.1777649 | 1 | 4 | 5.555153e-07 | -0.04742258
0.1777649 | 8.934815 | -5.170288e-06 | 0.175415 | 1 | 5 | 5.555153e-07 | -0.04742258
0.1753235 | 9.423096 | -6.160278e-06 | 0.1725159 | 1 | 6 | 5.555153e-07 | -0.04742258
0.1728821 | 9.911377 | -7.098389e-06 | 0.1710205 | 1 | 7 | 5.555153e-07 | -0.04742258
0.1704407 | 10.39966 | -7.958984375e-06 | 0.1684265 | 1 | 8 | 5.555153e-07 | -0.04742258
0.1679993 | 10.88794 | -8.718872e-06 | 0.1659241 | 1 | 9 | 5.555153e-07 | -0.04742258
0.1655579 | 11.37622 | -9.481812e-06 | 0.1637573 | 1 | 10 | 5.555153e-07 | -0.04742258
0.1631165 | 11.8645 | -1.016541e-05 | 0.1611633 | 1 | 11 | 5.555153e-07 | -0.04742258
0.160675 | 12.35278 | -1.081543e-05 | 0.1585083 | 1 | 12 | 5.555153e-07 | -0.04742258
0.1582336 | 12.84106 | -1.144409e-05 | 0.15625 | 1 | 13 | 5.555153e-07 | -0.04742258
0.1557922 | 13.32934 | -1.200867e-05 | 0.1539307 | 1 | 14 | 5.555153e-07 | -0.04742258
0.1533508 | 13.81762 | -1.259765625e-05 | 0.1515198 | 1 | 15 | 5.555153e-07 | -0.04742258
0.1509094 | 14.30591 | -1.309509e-05 | 0.1487732 | 1 | 16 | 5.555153e-07 | -0.04742258
0.148468 | 14.79419 | -1.366272e-05 | 0.1468811 | 1 | 17 | 5.555153e-07 | -0.04742258
0.1460266 | 15.28247 | -1.422119e-05 | 0.1444702 | 1 | 18 | 5.555153e-07 | -0.04742258
0.1435852 | 15.77075 | -1.470337e-05 | 0.1416015625 | 1 | 19 | 5.555153e-07 | -0.04742258
0.1411438 | 16.25903 | -1.522522e-05 | 0.1393433 | 1 | 20 | 5.555153e-07 | -0.04742258
0.1387024 | 16.74731 | -1.57196e-05 | 0.1369019 | 1 | 21 | 5.555153e-07 | -0.04742258
0.136261 | 17.23559 | -1.622925e-05 | 0.1343689 | 1 | 22 | 5.555153e-07 | -0.04742258
0.1338196 | 17.72387 | -1.676025e-05 | 0.1316833 | 1 | 23 | 5.555153e-07 | -0.04742258
0.1313782 | 18.21215 | -1.727295e-05 | 0.1293945 | 1 | 24 | 5.555153e-07 | -0.04742258
0.1289368 | 18.70043 | -1.774292e-05 | 0.126953125 | 1 | 25 | 5.555153e-07 | -0.04742258
0.1264954 | 19.18872 | -1.827087e-05 | 0.1242065 | 1 | 26 | 5.555153e-07 | -0.04742258
0.124054 | 19.677 | -1.879883e-05 | 0.1220703125 | 1 | 27 | 5.555153e-07 | -0.04742258
0.1216125 | 20.16528 | -1.928101e-05 | 0.1195068 | 1 | 28 | 5.555153e-07 | -0.04742258
0.1191711 | 20.65356 | -1.981812e-05 | 0.1170959 | 1 | 29 | 5.555153e-07 | -0.04742258
0.1167297 | 21.14184 | -2.033081e-05 | 0.1146851 | 1 | 30 | 5.555153e-07 | -0.04742258
0.1142883 | 21.63012 | -2.088623e-05 | 0.1123657 | 1 | 31 | 5.555153e-07 | -0.04742258
0.1118469 | 22.1184 | -2.1484375e-05 | 0.1098633 | 1 | 32 | 5.555153e-07 | -0.04742258
0.1094055 | 22.60668 | -2.199707e-05 | 0.1073608 | 1 | 33 | 5.555153e-07 | -0.04742258
0.1069641 | 23.09496 | -2.255554e-05 | 0.1048889 | 1 | 34 | 5.555153e-07 | -0.04742258
0.1045227 | 23.58324 | -2.318726e-05 | 0.102356 | 1 | 35 | 5.555153e-07 | -0.04742258
0.1020813 | 24.07153 | -2.377319e-05 | 0.09967041 | 1 | 36 | 5.555153e-07 | -0.04742258
0.09963989 | 24.55981 | -2.434998e-05 | 0.09759521 | 1 | 37 | 5.555153e-07 | -0.04742258
0.09719849 | 25.04809 | -2.494507e-05 | 0.09506226 | 1 | 38 | 5.555153e-07 | -0.04742258
0.09475708 | 25.53637 | -2.56012e-05 | 0.09246826 | 1 | 39 | 5.555153e-07 | -0.04742258
0.09231567 | 26.02465 | -2.624512e-05 | 0.09011841 | 1 | 40 | 5.555153e-07 | -0.04742258
0.08987427 | 26.51293 | -2.686462e-05 | 0.08770752 | 1 | 41 | 5.555153e-07 | -0.04742258
0.08743286 | 27.00121 | -2.753296e-05 | 0.08480835 | 1 | 42 | 5.555153e-07 | -0.04742258
0.08499146 | 27.48949 | -2.824402e-05 | 0.08255005 | 1 | 43 | 5.555153e-07 | -0.04742258
0.08255005 | 27.97777 | -2.888489e-05 | 0.08041382 | 1 | 44 | 5.555153e-07 | -0.04742258
0.08010864 | 28.46605 | -2.965393e-05 | 0.07788086 | 1 | 45 | 5.555153e-07 | -0.04742258
0.07766724 | 28.95434 | -3.029175e-05 | 0.07540894 | 1 | 46 | 5.555153e-07 | -0.04742258
0.07522583 | 29.44262 | -3.104248e-05 | 0.07284546 | 1 | 47 | 5.555153e-07 | -0.04742258
0.07278442 | 29.9309 | -3.17749e-05 | 0.07049561 | 1 | 48 | 5.555153e-07 | -0.04742258
0.07034302 | 30.41918 | -3.257141e-05 | 0.0682373 | 1 | 49 | 5.555153e-07 | -0.04742258
0.06790161 | 30.90746 | -3.329163e-05 | 0.06573486 | 1 | 50 | 5.555153e-07 | -0.04742258
0.06546021 | 31.39574 | -3.411255e-05 | 0.06307983 | 1 | 51 | 5.555153e-07 | -0.04742258
0.0630188 | 31.88402 | -3.492737e-05 | 0.06030273 | 1 | 52 | 5.555153e-07 | -0.04742258
0.06057739 | 32.3723 | -3.573608e-05 | 0.05828857 | 1 | 53 | 5.555153e-07 | -0.04742258
0.05813599 | 32.86058 | -3.655701e-05 | 0.05575562 | 1 | 54 | 5.555153e-07 | -0.04742258
0.05569458 | 33.34886 | -3.742981e-05 | 0.05340576 | 1 | 55 | 5.555153e-07 | -0.04742258
0.05325317 | 33.83715 | -3.829041e-05 | 0.05153809 | 1 | 56 | 5.555153e-07 | -0.04742258
0.05081177 | 34.32543 | -3.915405e-05 | 0.04879761 | 1 | 57 | 5.555153e-07 | -0.04742258
0.04837036 | 34.81371 | -4.006348e-05 | 0.04651184 | 1 | 58 | 5.555153e-07 | -0.04742258
0.04592896 | 35.30199 | -4.097595e-05 | 0.04418335 | 1 | 59 | 5.555153e-07 | -0.04742258
0.04348755 | 35.79027 | -4.1922e-05 | 0.04166565 | 1 | 60 | 5.555153e-07 | -0.04742258
0.04104614 | 36.27855 | -4.283447e-05 | 0.03955383 | 1 | 61 | 5.555153e-07 | -0.04742258
0.03860474 | 36.76683 | -4.379578e-05 | 0.03672791 | 1 | 62 | 5.555153e-07 | -0.04742258
0.03616333 | 37.25511 | -4.476318e-05 | 0.03434753 | 1 | 63 | 5.555153e-07 | -0.04742258
0.03372192 | 37.74339 | -4.577637e-05 | 0.03181458 | 1 | 64 | 5.555153e-07 | -0.04742258
0.03128052 | 38.23167 | -4.678955e-05 | 0.02958984375 | 1 | 65 | 5.555153e-07 | -0.04742258
0.02883911 | 38.71996 | -4.775085e-05 | 0.02695007 | 1 | 66 | 5.555153e-07 | -0.04742258
0.02639771 | 39.20824 | -4.881592e-05 | 0.02455444 | 1 | 67 | 5.555153e-07 | -0.04742258
0.0239563 | 39.69652 | -4.99176e-05 | 0.02190857 | 1 | 68 | 5.555153e-07 | -0.04742258
0.02151489 | 40.1848 | -5.092773e-05 | 0.0197265625 | 1 | 69 | 5.555153e-07 | -0.04742258
0.01907349 | 40.67308 | -5.203552e-05 | 0.01717224 | 1 | 70 | 5.555153e-07 | -0.04742258
0.01663208 | 41.16136 | -5.308228e-05 | 0.01471558 | 1 | 71 | 5.555153e-07 | -0.04742258
0.01419067 | 41.64964 | -5.41748e-05 | 0.01237488 | 1 | 72 | 5.555153e-07 | -0.04742258
0.01174927 | 42.13792 | -5.527954e-05 | 0.009848022 | 1 | 73 | 5.555153e-07 | -0.04742258
0.009307861 | 42.6262 | -5.64209e-05 | 0.007385254 | 1 | 74 | 5.555153e-07 | -0.04742258
0.006866455 | 43.11448 | -5.7547e-05 | 0.00463562 | 1 | 75 | 5.555153e-07 | -0.04742258
0.004425049 | 43.60277 | -5.874634e-05 | 0.002563477 | 1 | 76 | 5.555153e-07 | -0.04742258
0.001983643 | 44.09105 | -5.992432e-05 | 8.239746e-05 | 1 | 77 | 5.555153e-07 | -0.04742258
-0.0004577637 | 44.57933 | -6.099548e-05 | -0.002352905 | 1 | 78 | 5.555153e-07 | -0.04742258
-0.00289917 | 45.06761 | -6.243896e-05 | -0.004672241 | 1 | 79 | 5.555153e-07 | -0.04742258
-0.005340576 | 45.55589 | -6.369019e-05 | -0.006808472 | 1 | 80 | 5.555153e-07 | -0.04742258
-0.007781982 | 46.04417 | -6.491089e-05 | -0.009558105 | 1 | 81 | 5.555153e-07 | -0.04742258
-0.01022339 | 46.53245 | -6.610107e-05 | -0.01194763 | 1 | 82 | 5.555153e-07 | -0.04742258
-0.01266479 | 47.02073 | -6.73828125e-05 | -0.01457214 | 1 | 83 | 5.555153e-07 | -0.04742258
-0.0151062 | 47.50901 | -6.866455e-05 | -0.01691284 | 1 | 84 | 5.555153e-07 | -0.04742258
-0.01754761 | 47.99729 | -6.991577e-05 | -0.01931763 | 1 | 85 | 5.555153e-07 | -0.04742258
-0.01998901 | 48.48558 | -7.125854e-05 | -0.02189026 | 1 | 86 | 5.555153e-07 | -0.04742258
-0.02243042 | 48.97386 | -7.254028e-05 | -0.02462769 | 1 | 87 | 5.555153e-07 | -0.04742258
-0.02487183 | 49.46214 | -7.382202e-05 | -0.02673645 | 1 | 88 | 5.555153e-07 | -0.04742258
-0.02731323 | 49.95042 | -7.51953125e-05 | -0.02898865 | 1 | 89 | 5.555153e-07 | -0.04742258
-0.02975464 | 50.4387 | -7.65686e-05 | -0.03160095 | 1 | 90 | 5.555153e-07 | -0.04742258
-0.03219604 | 50.92698 | -7.791138e-05 | -0.03384094 | 1 | 91 | 5.555153e-07 | -0.04742258
-0.03463745 | 51.41526 | -7.922363e-05 | -0.0365387 | 1 | 92 | 5.555153e-07 | -0.04742258
-0.03707886 | 51.90354 | -8.065796e-05 | -0.03881836 | 1 | 93 | 5.555153e-07 | -0.04742258
-0.03952026 | 52.39182 | -8.19397e-05 | -0.04145508 | 1 | 94 | 5.555153e-07 | -0.04742258
-0.04196167 | 52.8801 | -8.340454e-05 | -0.04375 | 1 | 95 | 5.555153e-07 | -0.04742258
-0.04440308 | 53.36839 | -8.480835e-05 | -0.04584656 | 1 | 96 | 5.555153e-07 | -0.04742258
-0.04684448 | 53.85667 | -8.621216e-05 | -0.04900818 | 1 | 97 | 5.555153e-07 | -0.04742258
-0.04928589 | 54.34495 | -8.761597e-05 | -0.0512085 | 1 | 98 | 5.555153e-07 | -0.04742258
-0.05172729 | 54.83323 | -8.914185e-05 | -0.05380249 | 1 | 99 | 5.555153e-07 | -0.04742258
-0.0541687 | 55.32151 | -9.054565e-05 | -0.05612183 | 1 | 100 | 5.555153e-07 | -0.04742258
-0.05661011 | 55.80979 | -9.194946e-05 | -0.05883789 | 1 | 101 | 5.555153e-07 | -0.04742258
-0.05905151 | 56.29807 | -9.341431e-05 | -0.06103515625 | 1 | 102 | 5.555153e-07 | -0.04742258
-0.06149292 | 56.78635 | -9.490967e-05 | -0.06329346 | 1 | 103 | 5.555153e-07 | -0.04742258
-0.06393433 | 57.27463 | -9.640503e-05 | -0.06582642 | 1 | 104 | 5.555153e-07 | -0.04742258
-0.06637573 | 57.76291 | -9.790039e-05 | -0.06832886 | 1 | 105 | 5.555153e-07 | -0.04742258
-0.06881714 | 58.2512 | -9.945679e-05 | -0.07058716 | 1 | 106 | 5.555153e-07 | -0.04742258
-0.07125854 | 58.73948 | -0.0001008911 | -0.07287598 | 1 | 107 | 5.555153e-07 | -0.04742258
-0.07369995 | 59.22776 | -0.000102478 | -0.07577515 | 1 | 108 | 5.555153e-07 | -0.04742258
-0.07614136 | 59.71604 | -0.0001040039 | -0.078125 | 1 | 109 | 5.555153e-07 | -0.04742258
-0.07858276 | 60.20432 | -0.0001055908 | -0.08059692 | 1 | 110 | 5.555153e-07 | -0.04742258
-0.08102417 | 60.6926 | -0.0001071777 | -0.08297729 | 1 | 111 | 5.555153e-07 | -0.04742258
-0.08346558 | 61.18088 | -0.0001087036 | -0.08554077 | 1 | 112 | 5.555153e-07 | -0.04742258
-0.08590698 | 61.66916 | -0.000110321 | -0.08831787 | 1 | 113 | 5.555153e-07 | -0.04742258
-0.08834839 | 62.15744 | -0.0001118774 | -0.09069824 | 1 | 114 | 5.555153e-07 | -0.04742258
-0.09078979 | 62.64572 | -0.0001134949 | -0.0927734375 | 1 | 115 | 5.555153e-07 | -0.04742258
-0.0932312 | 63.13401 | -0.0001150513 | -0.09524536 | 1 | 116 | 5.555153e-07 | -0.04742258
-0.09567261 | 63.62229 | -0.0001166992 | -0.09741211 | 1 | 117 | 5.555153e-07 | -0.04742258
-0.09811401 | 64.11057 | -0.0001182861 | -0.1001587 | 1 | 118 | 5.555153e-07 | -0.04742258
-0.1005554 | 64.59885 | -0.0001199951 | -0.1025696 | 1 | 119 | 5.555153e-07 | -0.04742258
-0.1029968 | 65.08713 | -0.0001216431 | -0.1048889 | 1 | 120 | 5.555153e-07 | -0.04742258
-0.1054382 | 65.57541 | -0.0001231995 | -0.1075134 | 1 | 121 | 5.555153e-07 | -0.04742258
-0.1078796 | 66.06369 | -0.000124939 | -0.1101685 | 1 | 122 | 5.555153e-07 | -0.04742258
-0.110321 | 66.55197 | -0.0001265869 | -0.1121826 | 1 | 123 | 5.555153e-07 | -0.04742258
-0.1127625 | 67.04025 | -0.0001283264 | -0.1147461 | 1 | 124 | 5.555153e-07 | -0.04742258
-0.1152039 | 67.52853 | -0.0001300964 | -0.1175842 | 1 | 125 | 5.555153e-07 | -0.04742258
-0.1176453 | 68.01682 | -0.0001316528 | -0.119751 | 1 | 126 | 5.555153e-07 | -0.04742258
-0.1200867 | 68.5051 | -0.0001333618 | -0.1219788 | 1 | 127 | 5.555153e-07 | -0.04742258
-0.1225281 | 68.99338 | -0.0001351318 | -0.1249084 | 1 | 128 | 5.555153e-07 | -0.04742258
-0.1249695 | 69.48166 | -0.0001369019 | -0.127533 | 1 | 129 | 5.555153e-07 | -0.04742258
-0.1274109 | 69.96994 | -0.0001386414 | -0.1294861 | 1 | 130 | 5.555153e-07 | -0.04742258
-0.1298523 | 70.45822 | -0.0001403198 | -0.1317139 | 1 | 131 | 5.555153e-07 | -0.04742258
-0.1322937 | 70.9465 | -0.0001421509 | -0.1343079 | 1 | 132 | 5.555153e-07 | -0.04742258
-0.1347351 | 71.43478 | -0.0001439514 | -0.1368713 | 1 | 133 | 5.555153e-07 | -0.04742258
-0.1371765 | 71.92306 | -0.0001456604 | -0.1391602 | 1 | 134 | 5.555153e-07 | -0.04742258
-0.1396179 | 72.41134 | -0.0001475525 | -0.1417236 | 1 | 135 | 5.555153e-07 | -0.04742258
-0.1420593 | 72.89963 | -0.000149353 | -0.1440735 | 1 | 136 | 5.555153e-07 | -0.04742258
-0.1445007 | 73.38791 | -0.0001512756 | -0.1466675 | 1 | 137 | 5.555153e-07 | -0.04742258
-0.1469421 | 73.87619 | -0.0001530457 | -0.1490784 | 1 | 138 | 5.555153e-07 | -0.04742258
-0.1493835 | 74.36447 | -0.0001548462 | -0.1514587 | 1 | 139 | 5.555153e-07 | -0.04742258
-0.151825 | 74.85275 | -0.0001566772 | -0.153717 | 1 | 140 | 5.555153e-07 | -0.04742258
-0.1542664 | 75.34103 | -0.0001585693 | -0.1563416 | 1 | 141 | 5.555153e-07 | -0.04742258
-0.1567078 | 75.82931 | -0.0001603699 | -0.1586914 | 1 | 142 | 5.555153e-07 | -0.04742258
-0.1591492 | 76.31759 | -0.000162262 | -0.1612854 | 1 | 143 | 5.555153e-07 | -0.04742258
-0.1615906 | 76.80587 | -0.0001641541 | -0.1639099 | 1 | 144 | 5.555153e-07 | -0.04742258
-0.164032 | 77.29415 | -0.0001660461 | -0.1661072 | 1 | 145 | 5.555153e-07 | -0.04742258
-0.1664734 | 77.78244 | -0.0001679382 | -0.1684875 | 1 | 146 | 5.555153e-07 | -0.04742258
-0.1689148 | 78.27072 | -0.0001698608 | -0.1710205 | 1 | 147 | 5.555153e-07 | -0.04742258
-0.1713562 | 78.759 | -0.000171814 | -0.173645 | 1 | 148 | 5.555153e-07 | -0.04742258
-0.1737976 | 79.24728 | -0.0001737671 | -0.1759949 | 1 | 149 | 5.555153e-07 | -0.04742258
-0.176239 | 79.73556 | -0.0001756897 | -0.1784363 | 1 | 150 | 5.555153e-07 | -0.04742258
-0.1786804 | 80.22384 | -0.0001776733 | -0.1808167 | 1 | 151 | 5.555153e-07 | -0.04742258
-0.1811218 | 80.71212 | -0.0001795959 | -0.1832886 | 1 | 152 | 5.555153e-07 | -0.04742258
-0.1835632 | 81.2004 | -0.0001815491 | -0.1859131 | 1 | 153 | 5.555153e-07 | -0.04742258
-0.1860046 | 81.68868 | -0.0001835327 | -0.1882935 | 1 | 154 | 5.555153e-07 | -0.04742258
-0.188446 | 82.17696 | -0.000185546875 | -0.1905212 | 1 | 155 | 5.555153e-07 | -0.04742258
-0.1908875 | 82.66525 | -0.0001876221 | -0.1931458 | 1 | 156 | 5.555153e-07 | -0.04742258
-0.1933289 | 83.15353 | -0.0001896362 | -0.1946411 | 1 | 157 | 5.555153e-07 | -0.04742258
-0.1957703 | 83.64181 | -0.0001915894 | -0.1979065 | 1 | 158 | 5.555153e-07 | -0.04742258
-0.1982117 | 84.13009 | -0.0001936646 | -0.2003174 | 1 | 159 | 5.555153e-07 | -0.04742258
-0.2006531 | 84.61837 | -0.0001957703 | -0.2029419 | 1 | 160 | 5.555153e-07 | -0.04742258
-0.2030945 | 85.10665 | -0.0001978149 | -0.2052917 | 1 | 161 | 5.555153e-07 | -0.04742258
-0.2055359 | 85.59493 | -0.0001998596 | -0.2079468 | 1 | 162 | 5.555153e-07 | -0.04742258
-0.2079773 | 86.08321 | -0.0002019653 | -0.210083 | 1 | 163 | 5.555153e-07 | -0.04742258
-0.2104187 | 86.57149 | -0.000204071 | -0.2133179 | 1 | 164 | 5.555153e-07 | -0.04742258
-0.2128601 | 87.05977 | -0.0002062073 | -0.2150879 | 1 | 165 | 5.555153e-07 | -0.04742258
-0.2153015 | 87.54806 | -0.000208374 | -0.2176819 | 1 | 166 | 5.555153e-07 | -0.04742258
-0.2177429 | 88.03634 | -0.0002105408 | -0.2201843 | 1 | 167 | 5.555153e-07 | -0.04742258
-0.2201843 | 88.52462 | -0.0002127686 | -0.2223511 | 1 | 168 | 5.555153e-07 | -0.04742258
-0.2226257 | 89.0129 | -0.0002149048 | -0.224823 | 1 | 169 | 5.555153e-07 | -0.04742258
-0.2250671 | 89.50118 | -0.0002171326 | -0.2271423 | 1 | 170 | 5.555153e-07 | -0.04742258
-0.2275085 | 89.98946 | -0.0002193604 | -0.2303162 | 1 | 171 | 5.555153e-07 | -0.04742258
-0.22995 | 90.47774 | -0.0002216492 | -0.2319031 | 1 | 172 | 5.555153e-07 | -0.04742258
-0.2323914 | 90.96602 | -0.000223938 | -0.2349854 | 1 | 173 | 5.555153e-07 | -0.04742258
-0.2348328 | 91.4543 | -0.0002261353 | -0.23703 | 1 | 174 | 5.555153e-07 | -0.04742258
-0.2372742 | 91.94258 | -0.0002285461 | -0.2396851 | 1 | 175 | 5.555153e-07 | -0.04742258
-0.2397156 | 92.43087 | -0.000230896 | -0.2423401 | 1 | 176 | 5.555153e-07 | -0.04742258
-0.242157 | 92.91915 | -0.0002332153 | -0.2444763 | 1 | 177 | 5.555153e-07 | -0.04742258
-0.2445984 | 93.40743 | -0.0002355957 | -0.2467346 | 1 | 178 | 5.555153e-07 | -0.04742258
-0.2470398 | 93.89571 | -0.0002380371 | -0.2494202 | 1 | 179 | 5.555153e-07 | -0.04742258
-0.2494812 | 94.38399 | -0.0002405396 | -0.2517395 | 1 | 180 | 5.555153e-07 | -0.04742258
-0.2519226 | 94.87227 | -0.000242981 | -0.2541504 | 1 | 181 | 5.555153e-07 | -0.04742258
-0.254364 | 95.36055 | -0.0002455139 | -0.2557678 | 1 | 182 | 5.555153e-07 | -0.04742258
-0.2568054 | 95.84883 | -0.0002480164 | -0.2590637 | 1 | 183 | 5.555153e-07 | -0.04742258
-0.2592468 | 96.33711 | -0.0002505493 | -0.2616577 | 1 | 184 | 5.555153e-07 | -0.04742258
-0.2616882 | 96.82539 | -0.0002531128 | -0.2641602 | 1 | 185 | 5.555153e-07 | -0.04742258
-0.2641296 | 97.31368 | -0.0002556458 | -0.266449 | 1 | 186 | 5.555153e-07 | -0.04742258
-0.266571 | 97.80196 | -0.0002583618 | -0.2687073 | 1 | 187 | 5.555153e-07 | -0.04742258
-0.2690125 | 98.29024 | -0.0002609558 | -0.272644 | 1 | 188 | 5.555153e-07 | -0.04742258
-0.2714539 | 98.77852 | -0.000263671875 | -0.2738037 | 1 | 189 | 5.555153e-07 | -0.04742258
-0.2738953 | 99.2668 | -0.0002662964 | -0.2762756 | 1 | 190 | 5.555153e-07 | -0.04742258
-0.2763367 | 99.75508 | -0.000269104 | -0.2786255 | 1 | 191 | 5.555153e-07 | -0.04742258
-0.2787781 | 100.2434 | -0.0002717896 | -0.2810974 | 1 | 192 | 5.555153e-07 | -0.04742258
-0.2812195 | 100.7316 | -0.0002745972 | -0.2838745 | 1 | 193 | 5.555153e-07 | -0.04742258
-0.2836609 | 101.2199 | -0.00027734375 | -0.2859802 | 1 | 194 | 5.555153e-07 | -0.04742258
-0.2861023 | 101.7082 | -0.0002801819 | -0.2883911 | 1 | 195 | 5.555153e-07 | -0.04742258
-0.2885437 | 102.1965 | -0.0002829895 | -0.290741 | 1 | 196 | 5.555153e-07 | -0.04742258
-0.2909851 | 102.6848 | -0.0002858276 | -0.2932739 | 1 | 197 | 5.555153e-07 | -0.04742258
-0.2934265 | 103.173 | -0.0002887268 | -0.2959595 | 1 | 198 | 5.555153e-07 | -0.04742258
-0.2958679 | 103.6613 | -0.000291626 | -0.2985229 | 1 | 199 | 5.555153e-07 | -0.04742258
-0.2983093 | 104.1496 | -0.0002944641 | -0.3006287 | 1 | 200 | 5.555153e-07 | -0.04742258
-0.3007507 | 104.6379 | -0.0002973633 | -0.3023987 | 1 | 201 | 5.555153e-07 | -0.04742258
-0.3031921 | 105.1262 | -0.0003002319 | -0.3056335 | 1 | 202 | 5.555153e-07 | -0.04742258
-0.3056335 | 105.6145 | -0.0003031921 | -0.3078918 | 1 | 203 | 5.555153e-07 | -0.04742258
-0.308075 | 106.1027 | -0.0003061523 | -0.3103943 | 1 | 204 | 5.555153e-07 | -0.04742258
-0.3105164 | 106.591 | -0.0003091431 | -0.3130493 | 1 | 205 | 5.555153e-07 | -0.04742258
-0.3129578 | 107.0793 | -0.0003120422 | -0.3152161 | 1 | 206 | 5.555153e-07 | -0.04742258
-0.3153992 | 107.5676 | -0.0003149719 | -0.317688 | 1 | 207 | 5.555153e-07 | -0.04742258
-0.3178406 | 108.0559 | -0.0003179321 | -0.320282 | 1 | 208 | 5.555153e-07 | -0.04742258
-0.320282 | 108.5441 | -0.0003209229 | -0.3227844 | 1 | 209 | 5.555153e-07 | -0.04742258
-0.3227234 | 109.0324 | -0.0003239441 | -0.3251648 | 1 | 210 | 5.555153e-07 | -0.04742258
-0.3251648 | 109.5207 | -0.0003269043 | -0.3274841 | 1 | 211 | 5.555153e-07 | -0.04742258
-0.3276062 | 110.009 | -0.0003299866 | -0.3301392 | 1 | 212 | 5.555153e-07 | -0.04742258
-0.3300476 | 110.4973 | -0.0003329468 | -0.332489 | 1 | 213 | 5.555153e-07 | -0.04742258
-0.332489 | 110.9855 | -0.0003359985 | -0.3347778 | 1 | 214 | 5.555153e-07 | -0.04742258
-0.3349304 | 111.4738 | -0.0003390503 | -0.3374329 | 1 | 215 | 5.555153e-07 | -0.04742258
-0.3373718 | 111.9621 | -0.0003422241 | -0.3399048 | 1 | 216 | 5.555153e-07 | -0.04742258
-0.3398132 | 112.4504 | -0.0003453674 | -0.3417664 | 1 | 217 | 5.555153e-07 | -0.04742258
-0.3422546 | 112.9387 | -0.0003484497 | -0.3447571 | 1 | 218 | 5.555153e-07 | -0.04742258
-0.344696 | 113.4269 | -0.0003516235 | -0.34729 | 1 | 219 | 5.555153e-07 | -0.04742258
-0.3471375 | 113.9152 | -0.0003547668 | -0.3497009 | 1 | 220 | 5.555153e-07 | -0.04742258
-0.3495789 | 114.4035 | -0.0003580017 | -0.3521423 | 1 | 221 | 5.555153e-07 | -0.04742258
-0.3520203 | 114.8918 | -0.000361145 | -0.3547363 | 1 | 222 | 5.555153e-07 | -0.04742258
-0.3544617 | 115.3801 | -0.0003643494 | -0.35672 | 1 | 223 | 5.555153e-07 | -0.04742258
-0.3569031 | 115.8684 | -0.0003676147 | -0.3592224 | 1 | 224 | 5.555153e-07 | -0.04742258
-0.3593445 | 116.3566 | -0.0003710022 | -0.3617554 | 1 | 225 | 5.555153e-07 | -0.04742258
-0.3617859 | 116.8449 | -0.0003743286 | -0.3643799 | 1 | 226 | 5.555153e-07 | -0.04742258
-0.3642273 | 117.3332 | -0.0003777466 | -0.3666687 | 1 | 227 | 5.555153e-07 | -0.04742258
-0.3666687 | 117.8215 | -0.000381134 | -0.3690186 | 1 | 228 | 5.555153e-07 | -0.04742258
-0.3691101 | 118.3098 | -0.000384613 | -0.371521 | 1 | 229 | 5.555153e-07 | -0.04742258
-0.3715515 | 118.798 | -0.0003881531 | -0.374115 | 1 | 230 | 5.555153e-07 | -0.04742258
-0.3739929 | 119.2863 | -0.0003917542 | -0.3765869 | 1 | 231 | 5.555153e-07 | -0.04742258
-0.3764343 | 119.7746 | -0.0003953552 | -0.37890625 | 1 | 232 | 5.555153e-07 | -0.04742258
-0.3788757 | 120.2629 | -0.0003990479 | -0.3813171 | 1 | 233 | 5.555153e-07 | -0.04742258
-0.3813171 | 120.7512 | -0.0004028625 | -0.3840027 | 1 | 234 | 5.555153e-07 | -0.04742258
-0.3837585 | 121.2394 | -0.0004067993 | -0.3865051 | 1 | 235 | 5.555153e-07 | -0.04742258
-0.3862 | 121.7277 | -0.0004107056 | -0.3887634 | 1 | 236 | 5.555153e-07 | -0.04742258
-0.3886414 | 122.216 | -0.0004148865 | -0.3912964 | 1 | 237 | 5.555153e-07 | -0.04742258
-0.3910828 | 122.7043 | -0.0004188538 | -0.3938293 | 1 | 238 | 5.555153e-07 | -0.04742258
-0.3935242 | 123.1926 | -0.0004231567 | -0.3960571 | 1 | 239 | 5.555153e-07 | -0.04742258
-0.3959656 | 123.6808 | -0.0004275818 | -0.3987732 | 1 | 240 | 5.555153e-07 | -0.04742258
-0.398407 | 124.1691 | -0.000432312 | -0.4010925 | 1 | 241 | 5.555153e-07 | -0.04742258
-0.4008484 | 124.6574 | -0.0004371033 | -0.4035339 | 1 | 242 | 5.555153e-07 | -0.04742258
-0.4032898 | 125.1457 | -0.0004420166 | -0.4061584 | 1 | 243 | 5.555153e-07 | -0.04742258
-0.4057312 | 125.634 | -0.0004472961 | -0.4085083 | 1 | 244 | 5.555153e-07 | -0.04742258
-0.4081726 | 126.1223 | -0.0004527283 | -0.4107971 | 1 | 245 | 5.555153e-07 | -0.04742258
-0.410614 | 126.6105 | -0.0004584656 | -0.4133301 | 1 | 246 | 5.555153e-07 | -0.04742258
-0.4130554 | 127.0988 | -0.0004645386 | -0.415741 | 1 | 247 | 5.555153e-07 | -0.04742258
-0.4154968 | 127.5871 | -0.0004710388 | -0.4180298 | 1 | 248 | 5.555153e-07 | -0.04742258
-0.4179382 | 128.0754 | -0.0004779358 | -0.4205017 | 1 | 249 | 5.555153e-07 | -0.04742258
-0.4203796 | 128.5637 | -0.0004850769 | -0.4230347 | 1 | 250 | 5.555153e-07 | -0.04742258
-0.422821 | 129.0519 | -0.0004928284 | -0.4255981 | 1 | 251 | 5.555153e-07 | -0.04742258
-0.4252625 | 129.5402 | -0.0005010071 | -0.4279175 | 1 | 252 | 5.555153e-07 | -0.04742258
-0.4277039 | 130.0285 | -0.0005099792 | -0.4304504 | 1 | 253 | 5.555153e-07 | -0.04742258
-0.4301453 | 130.5168 | -0.0005192871 | -0.4322815 | 1 | 254 | 5.555153e-07 | -0.04742258
-0.4325867 | 131.0051 | -0.0005294189 | -0.435546875 | 1 | 255 | 5.555153e-07 | -0.04742258
-0.4350281 | 131.4933 | -0.0005402832 | -0.4377747 | 1 | 256 | 5.555153e-07 | -0.04742258
-0.4374695 | 131.9816 | -0.0005517883 | -0.4402161 | 1 | 257 | 5.555153e-07 | -0.04742258
-0.4399109 | 132.4699 | -0.000564209 | -0.4429016 | 1 | 258 | 5.555153e-07 | -0.04742258
-0.4423523 | 132.9582 | -0.0005775146 | -0.4451294 | 1 | 259 | 5.555153e-07 | -0.04742258
-0.4447937 | 133.4465 | -0.0005917664 | -0.4477539 | 1 | 260 | 5.555153e-07 | -0.04742258
-0.4472351 | 133.9348 | -0.0006069641 | -0.4504395 | 1 | 261 | 5.555153e-07 | -0.04742258
-0.4496765 | 134.423 | -0.0006231689 | -0.4519348 | 1 | 262 | 5.555153e-07 | -0.04742258
-0.4521179 | 134.9113 | -0.0006402588 | -0.4541931 | 1 | 263 | 5.555153e-07 | -0.04742258
-0.4545593 | 135.3996 | -0.0006585693 | -0.456604 | 1 | 264 | 5.555153e-07 | -0.04742258
-0.4570007 | 135.8879 | -0.0006781006 | -0.4592896 | 1 | 265 | 5.555153e-07 | -0.04742258
-0.4594421 | 136.3762 | -0.0006988525 | -0.4616699 | 1 | 266 | 5.555153e-07 | -0.04742258
-0.4618835 | 136.8644 | -0.00072052 | -0.4641724 | 1 | 267 | 5.555153e-07 | -0.04742258
-0.464325 | 137.3527 | -0.0007440186 | -0.4664307 | 1 | 268 | 5.555153e-07 | -0.04742258
-0.4667664 | 137.841 | -0.000769043 | -0.4689026 | 1 | 269 | 5.555153e-07 | -0.04742258
-0.4692078 | 138.3293 | -0.0007943726 | -0.4719238 | 1 | 270 | 5.555153e-07 | -0.04742258
-0.4716492 | 138.8176 | -0.0008215332 | -0.4738159 | 1 | 271 | 5.555153e-07 | -0.04742258
-0.4740906 | 139.3058 | -0.0008499146 | -0.4768066 | 1 | 272 | 5.555153e-07 | -0.04742258
-0.476532 | 139.7941 | -0.0008795166 | -0.4788208 | 1 | 273 | 5.555153e-07 | -0.04742258
-0.4789734 | 140.2824 | -0.0009106445 | -0.4813843 | 1 | 274 | 5.555153e-07 | -0.04742258
-0.4814148 | 140.7707 | -0.000942688 | -0.483551 | 1 | 275 | 5.555153e-07 | -0.04742258
-0.4838562 | 141.259 | -0.0009759521 | -0.4858398 | 1 | 276 | 5.555153e-07 | -0.04742258
-0.4862976 | 141.7472 | -0.001010437 | -0.4885864 | 1 | 277 | 5.555153e-07 | -0.04742258
-0.488739 | 142.2355 | -0.001046448 | -0.491272 | 1 | 278 | 5.555153e-07 | -0.04742258
-0.4911804 | 142.7238 | -0.001083374 | -0.4933777 | 1 | 279 | 5.555153e-07 | -0.04742258
-0.4936218 | 143.2121 | -0.001122131 | -0.4957886 | 1 | 280 | 5.555153e-07 | -0.04742258
-0.4960632 | 143.7004 | -0.001161499 | -0.4983521 | 1 | 281 | 5.555153e-07 | -0.04742258
-0.4985046 | 144.1887 | -0.001201782 | -0.5005798 | 1 | 282 | 5.555153e-07 | -0.04742258
-0.500946 | 144.6769 | -0.001243591 | -0.5030823 | 1 | 283 | 5.555153e-07 | -0.04742258
-0.5033875 | 145.1652 | -0.001286621 | -0.5053101 | 1 | 284 | 5.555153e-07 | -0.04742258
-0.5058289 | 145.6535 | -0.001330566 | -0.5082397 | 1 | 285 | 5.555153e-07 | -0.04742258
-0.5082703 | 146.1418 | -0.001374512 | -0.5106506 | 1 | 286 | 5.555153e-07 | -0.04742258
-0.5107117 | 146.6301 | -0.001420593 | -0.5133667 | 1 | 287 | 5.555153e-07 | -0.04742258
-0.5131531 | 147.1183 | -0.001467896 | -0.5155029 | 1 | 288 | 5.555153e-07 | -0.04742258
-0.5155945 | 147.6066 | -0.001515198 | -0.5180359 | 1 | 289 | 5.555153e-07 | -0.04742258
-0.5180359 | 148.0949 | -0.001563416 | -0.5202637 | 1 | 290 | 5.555153e-07 | -0.04742258
-0.5204773 | 148.5832 | -0.001612549 | -0.5227661 | 1 | 291 | 5.555153e-07 | -0.04742258
-0.5229187 | 149.0715 | -0.001663208 | -0.5252686 | 1 | 292 | 5.555153e-07 | -0.04742258
-0.5253601 | 149.5597 | -0.001714478 | -0.52771 | 1 | 293 | 5.555153e-07 | -0.04742258
-0.5278015 | 150.048 | -0.001766663 | -0.5302429 | 1 | 294 | 5.555153e-07 | -0.04742258
-0.5302429 | 150.5363 | -0.001819153 | -0.5328064 | 1 | 295 | 5.555153e-07 | -0.04742258
-0.5326843 | 151.0246 | -0.001871338 | -0.5349426 | 1 | 296 | 5.555153e-07 | -0.04742258
-0.5351257 | 151.5129 | -0.001925659 | -0.5365906 | 1 | 297 | 5.555153e-07 | -0.04742258
-0.5375671 | 152.0011 | -0.00197937 | -0.5401611 | 1 | 298 | 5.555153e-07 | -0.04742258
-0.5400085 | 152.4894 | -0.002037659 | -0.5423279 | 1 | 299 | 5.555153e-07 | -0.04742258
-0.54245 | 152.9777 | -0.002090759 | -0.5450439 | 1 | 300 | 5.555153e-07 | -0.04742258
-0.5448914 | 153.466 | -0.002147522 | -0.5467834 | 1 | 301 | 5.555153e-07 | -0.04742258