## Sheet1
Potential applied (V) | Time (s) | WE(1).Current (A) | WE(1).Potential (V) | Scan | Index | Q+ | Q- | E / vs RHE (V)
0.1875305 | 6.994694 | -1.114502e-06 | 0.185546875 | 1 | 1 | 0 | -0.04982272 | 0
0.1850891 | 7.482975 | -2.963562e-06 | 0.1828613 | 1 | 2 | 0 | -0.04982272
0.1826477 | 7.971256 | -4.351807e-06 | 0.1803284 | 1 | 3 | 0 | -0.04982272
0.1802063 | 8.459537 | -5.541992e-06 | 0.1777649 | 1 | 4 | 0 | -0.04982272
0.1777649 | 8.947818 | -6.57959e-06 | 0.175293 | 1 | 5 | 0 | -0.04982272
0.1753235 | 9.436099 | -7.421875e-06 | 0.1732483 | 1 | 6 | 0 | -0.04982272
0.1728821 | 9.92438 | -8.206177e-06 | 0.1708374 | 1 | 7 | 0 | -0.04982272
0.1704407 | 10.41266 | -8.94165e-06 | 0.1686096 | 1 | 8 | 0 | -0.04982272
0.1679993 | 10.90094 | -9.613037e-06 | 0.1661682 | 1 | 9 | 0 | -0.04982272
0.1655579 | 11.38922 | -1.018066e-05 | 0.1636963 | 1 | 10 | 0 | -0.04982272
0.1631165 | 11.8775 | -1.083679e-05 | 0.1614685 | 1 | 11 | 0 | -0.04982272
0.160675 | 12.36578 | -1.140137e-05 | 0.1587219 | 1 | 12 | 0 | -0.04982272
0.1582336 | 12.85407 | -1.194458e-05 | 0.156189 | 1 | 13 | 0 | -0.04982272
0.1557922 | 13.34235 | -1.245728e-05 | 0.1538086 | 1 | 14 | 0 | -0.04982272
0.1533508 | 13.83063 | -1.293335e-05 | 0.1513671875 | 1 | 15 | 0 | -0.04982272
0.1509094 | 14.31891 | -1.347351e-05 | 0.1489868 | 1 | 16 | 0 | -0.04982272
0.148468 | 14.80719 | -1.393738e-05 | 0.1470642 | 1 | 17 | 0 | -0.04982272
0.1460266 | 15.29547 | -1.443787e-05 | 0.1439209 | 1 | 18 | 0 | -0.04982272
0.1435852 | 15.78375 | -1.490173e-05 | 0.1416626 | 1 | 19 | 0 | -0.04982272
0.1411438 | 16.27203 | -1.533813e-05 | 0.1392517 | 1 | 20 | 0 | -0.04982272
0.1387024 | 16.76031 | -1.582947e-05 | 0.1366577 | 1 | 21 | 0 | -0.04982272
0.136261 | 17.24859 | -1.629944e-05 | 0.1342468 | 1 | 22 | 0 | -0.04982272
0.1338196 | 17.73688 | -1.677856e-05 | 0.1318054 | 1 | 23 | 0 | -0.04982272
0.1313782 | 18.22516 | -1.723328e-05 | 0.1292419 | 1 | 24 | 0 | -0.04982272
0.1289368 | 18.71344 | -1.772156e-05 | 0.1268616 | 1 | 25 | 0 | -0.04982272
0.1264954 | 19.20172 | -1.820679e-05 | 0.1245422 | 1 | 26 | 0 | -0.04982272
0.124054 | 19.69 | -1.869812e-05 | 0.1217957 | 1 | 27 | 0 | -0.04982272
0.1216125 | 20.17828 | -1.918335e-05 | 0.1192932 | 1 | 28 | 0 | -0.04982272
0.1191711 | 20.66656 | -1.964722e-05 | 0.1171875 | 1 | 29 | 0 | -0.04982272
0.1167297 | 21.15484 | -2.016907e-05 | 0.1144409 | 1 | 30 | 0 | -0.04982272
0.1142883 | 21.64312 | -2.065735e-05 | 0.1123962 | 1 | 31 | 0 | -0.04982272
0.1118469 | 22.1314 | -2.122192e-05 | 0.1096497 | 1 | 32 | 0 | -0.04982272
0.1094055 | 22.61969 | -2.174377e-05 | 0.107421875 | 1 | 33 | 0 | -0.04982272
0.1069641 | 23.10797 | -2.229309e-05 | 0.1049805 | 1 | 34 | 0 | -0.04982272
0.1045227 | 23.59625 | -2.282715e-05 | 0.1024475 | 1 | 35 | 0 | -0.04982272
0.1020813 | 24.08453 | -2.342224e-05 | 0.0987854 | 1 | 36 | 0 | -0.04982272
0.09963989 | 24.57281 | -2.391968e-05 | 0.09735107 | 1 | 37 | 0 | -0.04982272
0.09719849 | 25.06109 | -2.452087e-05 | 0.09512329 | 1 | 38 | 0 | -0.04982272
0.09475708 | 25.54937 | -2.514343e-05 | 0.09259033 | 1 | 39 | 0 | -0.04982272
0.09231567 | 26.03765 | -2.57782e-05 | 0.08999634 | 1 | 40 | 0 | -0.04982272
0.08987427 | 26.52593 | -2.634583e-05 | 0.08770752 | 1 | 41 | 0 | -0.04982272
0.08743286 | 27.01421 | -2.702942e-05 | 0.08514404 | 1 | 42 | 0 | -0.04982272
0.08499146 | 27.5025 | -2.763062e-05 | 0.08291626 | 1 | 43 | 0 | -0.04982272
0.08255005 | 27.99078 | -2.836914e-05 | 0.0802002 | 1 | 44 | 0 | -0.04982272
0.08010864 | 28.47906 | -2.903442e-05 | 0.07763671875 | 1 | 45 | 0 | -0.04982272
0.07766724 | 28.96734 | -2.966003e-05 | 0.07553101 | 1 | 46 | 0 | -0.04982272
0.07522583 | 29.45562 | -3.034973e-05 | 0.07281494 | 1 | 47 | 0 | -0.04982272
0.07278442 | 29.9439 | -3.105774e-05 | 0.07046509 | 1 | 48 | 0 | -0.04982272
0.07034302 | 30.43218 | -3.178711e-05 | 0.0680542 | 1 | 49 | 0 | -0.04982272
0.06790161 | 30.92046 | -3.252869e-05 | 0.06558228 | 1 | 50 | 0 | -0.04982272
0.06546021 | 31.40874 | -3.327637e-05 | 0.06323242 | 1 | 51 | 0 | -0.04982272
0.0630188 | 31.89702 | -3.407898e-05 | 0.05975342 | 1 | 52 | 0 | -0.04982272
0.06057739 | 32.38531 | -3.488159e-05 | 0.05831909 | 1 | 53 | 0 | -0.04982272
0.05813599 | 32.87359 | -3.571472e-05 | 0.0559082 | 1 | 54 | 0 | -0.04982272
0.05569458 | 33.36187 | -3.650818e-05 | 0.05358887 | 1 | 55 | 0 | -0.04982272
0.05325317 | 33.85015 | -3.735657e-05 | 0.05137634 | 1 | 56 | 0 | -0.04982272
0.05081177 | 34.33843 | -3.821106e-05 | 0.04906616 | 1 | 57 | 0 | -0.04982272
0.04837036 | 34.82671 | -3.904419e-05 | 0.0468689 | 1 | 58 | 0 | -0.04982272
0.04592896 | 35.31499 | -3.991699e-05 | 0.04413147 | 1 | 59 | 0 | -0.04982272
0.04348755 | 35.80327 | -4.0802e-05 | 0.0414032 | 1 | 60 | 0 | -0.04982272
0.04104614 | 36.29155 | -4.1745e-05 | 0.03930359 | 1 | 61 | 0 | -0.04982272
0.03860474 | 36.77983 | -4.265137e-05 | 0.03677368 | 1 | 62 | 0 | -0.04982272
0.03616333 | 37.26812 | -4.359131e-05 | 0.03449402 | 1 | 63 | 0 | -0.04982272
0.03372192 | 37.7564 | -4.452209e-05 | 0.03194275 | 1 | 64 | 0 | -0.04982272
0.03128052 | 38.24468 | -4.552002e-05 | 0.02957764 | 1 | 65 | 0 | -0.04982272
0.02883911 | 38.73296 | -4.646301e-05 | 0.027005 | 1 | 66 | 0 | -0.04982272
0.02639771 | 39.22124 | -4.747009e-05 | 0.02463989 | 1 | 67 | 0 | -0.04982272
0.0239563 | 39.70952 | -4.848328e-05 | 0.02208557 | 1 | 68 | 0 | -0.04982272
0.02151489 | 40.1978 | -4.951477e-05 | 0.01965027 | 1 | 69 | 0 | -0.04982272
0.01907349 | 40.68608 | -5.052795e-05 | 0.01715088 | 1 | 70 | 0 | -0.04982272
0.01663208 | 41.17436 | -5.157471e-05 | 0.01485901 | 1 | 71 | 0 | -0.04982272
0.01419067 | 41.66264 | -5.26947e-05 | 0.01239319 | 1 | 72 | 0 | -0.04982272
0.01174927 | 42.15093 | -5.376892e-05 | 0.009799194 | 1 | 73 | 0 | -0.04982272
0.009307861 | 42.63921 | -5.48828125e-05 | 0.007357788 | 1 | 74 | 0 | -0.04982272
0.006866455 | 43.12749 | -5.602417e-05 | 0.0048828125 | 1 | 75 | 0 | -0.04982272
0.004425049 | 43.61577 | -5.708618e-05 | 0.002523804 | 1 | 76 | 0 | -0.04982272
0.001983643 | 44.10405 | -5.827637e-05 | 0.0001434326 | 1 | 77 | 0 | -0.04982272
-0.0004577637 | 44.59233 | -5.93689e-05 | -0.00244140625 | 1 | 78 | 0 | -0.04982272
-0.00289917 | 45.08061 | -6.056824e-05 | -0.004830933 | 1 | 79 | 0 | -0.04982272
-0.005340576 | 45.56889 | -6.185913e-05 | -0.00710144 | 1 | 80 | 0 | -0.04982272
-0.007781982 | 46.05717 | -6.30188e-05 | -0.00947876 | 1 | 81 | 0 | -0.04982272
-0.01022339 | 46.54545 | -6.430054e-05 | -0.01200256 | 1 | 82 | 0 | -0.04982272
-0.01266479 | 47.03374 | -6.552124e-05 | -0.014328 | 1 | 83 | 0 | -0.04982272
-0.0151062 | 47.52202 | -6.674194e-05 | -0.01684265 | 1 | 84 | 0 | -0.04982272
-0.01754761 | 48.0103 | -6.802368e-05 | -0.01937866 | 1 | 85 | 0 | -0.04982272
-0.01998901 | 48.49858 | -6.930542e-05 | -0.02169189 | 1 | 86 | 0 | -0.04982272
-0.02243042 | 48.98686 | -7.049561e-05 | -0.02424011 | 1 | 87 | 0 | -0.04982272
-0.02487183 | 49.47514 | -7.183838e-05 | -0.02668762 | 1 | 88 | 0 | -0.04982272
-0.02731323 | 49.96342 | -7.30896e-05 | -0.02910767 | 1 | 89 | 0 | -0.04982272
-0.02975464 | 50.4517 | -7.440186e-05 | -0.03155823 | 1 | 90 | 0 | -0.04982272
-0.03219604 | 50.93998 | -7.568359375e-05 | -0.03420715 | 1 | 91 | 0 | -0.04982272
-0.03463745 | 51.42826 | -7.705688e-05 | -0.03640747 | 1 | 92 | 0 | -0.04982272
-0.03707886 | 51.91655 | -7.833862e-05 | -0.03899231 | 1 | 93 | 0 | -0.04982272
-0.03952026 | 52.40483 | -7.965088e-05 | -0.04133301 | 1 | 94 | 0 | -0.04982272
-0.04196167 | 52.89311 | -8.10546875e-05 | -0.0437561 | 1 | 95 | 0 | -0.04982272
-0.04440308 | 53.38139 | -8.233643e-05 | -0.04606628 | 1 | 96 | 0 | -0.04982272
-0.04684448 | 53.86967 | -8.377075e-05 | -0.04871521 | 1 | 97 | 0 | -0.04982272
-0.04928589 | 54.35795 | -8.526611e-05 | -0.05117798 | 1 | 98 | 0 | -0.04982272
-0.05172729 | 54.84623 | -8.660889e-05 | -0.05395508 | 1 | 99 | 0 | -0.04982272
-0.0541687 | 55.33451 | -8.798218e-05 | -0.05621338 | 1 | 100 | 0 | -0.04982272
-0.05661011 | 55.82279 | -8.944702e-05 | -0.05883789 | 1 | 101 | 0 | -0.04982272
-0.05905151 | 56.31107 | -9.085083e-05 | -0.0609436 | 1 | 102 | 0 | -0.04982272
-0.06149292 | 56.79936 | -9.228515625e-05 | -0.0634765625 | 1 | 103 | 0 | -0.04982272
-0.06393433 | 57.28764 | -9.378052e-05 | -0.06585693 | 1 | 104 | 0 | -0.04982272
-0.06637573 | 57.77592 | -9.527588e-05 | -0.06851196 | 1 | 105 | 0 | -0.04982272
-0.06881714 | 58.2642 | -9.674072e-05 | -0.07095337 | 1 | 106 | 0 | -0.04982272
-0.07125854 | 58.75248 | -9.823608e-05 | -0.07321167 | 1 | 107 | 0 | -0.04982272
-0.07369995 | 59.24076 | -9.976196e-05 | -0.07559204 | 1 | 108 | 0 | -0.04982272
-0.07614136 | 59.72904 | -0.0001012268 | -0.078125 | 1 | 109 | 0 | -0.04982272
-0.07858276 | 60.21732 | -0.0001026917 | -0.08056640625 | 1 | 110 | 0 | -0.04982272
-0.08102417 | 60.7056 | -0.0001042175 | -0.08230591 | 1 | 111 | 0 | -0.04982272
-0.08346558 | 61.19388 | -0.0001058044 | -0.08544921875 | 1 | 112 | 0 | -0.04982272
-0.08590698 | 61.68217 | -0.0001073303 | -0.087890625 | 1 | 113 | 0 | -0.04982272
-0.08834839 | 62.17045 | -0.0001088562 | -0.09024048 | 1 | 114 | 0 | -0.04982272
-0.09078979 | 62.65873 | -0.0001104126 | -0.09274292 | 1 | 115 | 0 | -0.04982272
-0.0932312 | 63.14701 | -0.0001119995 | -0.09515381 | 1 | 116 | 0 | -0.04982272
-0.09567261 | 63.63529 | -0.0001136169 | -0.09771729 | 1 | 117 | 0 | -0.04982272
-0.09811401 | 64.12357 | -0.0001152039 | -0.1001282 | 1 | 118 | 0 | -0.04982272
-0.1005554 | 64.61185 | -0.0001167908 | -0.1027527 | 1 | 119 | 0 | -0.04982272
-0.1029968 | 65.10013 | -0.0001184387 | -0.10495 | 1 | 120 | 0 | -0.04982272
-0.1054382 | 65.58841 | -0.0001200867 | -0.1075134 | 1 | 121 | 0 | -0.04982272
-0.1078796 | 66.07669 | -0.0001217957 | -0.1097412 | 1 | 122 | 0 | -0.04982272
-0.110321 | 66.56498 | -0.0001233521 | -0.1123046875 | 1 | 123 | 0 | -0.04982272
-0.1127625 | 67.05326 | -0.000125 | -0.1147766 | 1 | 124 | 0 | -0.04982272
-0.1152039 | 67.54154 | -0.000126709 | -0.117218 | 1 | 125 | 0 | -0.04982272
-0.1176453 | 68.02982 | -0.0001283264 | -0.119873 | 1 | 126 | 0 | -0.04982272
-0.1200867 | 68.5181 | -0.0001300049 | -0.122406 | 1 | 127 | 0 | -0.04982272
-0.1225281 | 69.00638 | -0.0001317749 | -0.1245728 | 1 | 128 | 0 | -0.04982272
-0.1249695 | 69.49466 | -0.0001334839 | -0.1274109 | 1 | 129 | 0 | -0.04982272
-0.1274109 | 69.98294 | -0.0001351624 | -0.1293945 | 1 | 130 | 0 | -0.04982272
-0.1298523 | 70.47122 | -0.0001369019 | -0.1318054 | 1 | 131 | 0 | -0.04982272
-0.1322937 | 70.9595 | -0.000138671875 | -0.1344604 | 1 | 132 | 0 | -0.04982272
-0.1347351 | 71.44779 | -0.0001404419 | -0.1368713 | 1 | 133 | 0 | -0.04982272
-0.1371765 | 71.93607 | -0.0001421509 | -0.1394653 | 1 | 134 | 0 | -0.04982272
-0.1396179 | 72.42435 | -0.0001440125 | -0.1416626 | 1 | 135 | 0 | -0.04982272
-0.1420593 | 72.91263 | -0.0001457825 | -0.1442871 | 1 | 136 | 0 | -0.04982272
-0.1445007 | 73.40091 | -0.000147583 | -0.146637 | 1 | 137 | 0 | -0.04982272
-0.1469421 | 73.88919 | -0.0001494446 | -0.1489563 | 1 | 138 | 0 | -0.04982272
-0.1493835 | 74.37747 | -0.0001511536 | -0.1515808 | 1 | 139 | 0 | -0.04982272
-0.151825 | 74.86575 | -0.0001529846 | -0.1537476 | 1 | 140 | 0 | -0.04982272
-0.1542664 | 75.35403 | -0.0001547546 | -0.1563721 | 1 | 141 | 0 | -0.04982272
-0.1567078 | 75.84231 | -0.0001565857 | -0.1586914 | 1 | 142 | 0 | -0.04982272
-0.1591492 | 76.3306 | -0.0001584778 | -0.1609802 | 1 | 143 | 0 | -0.04982272
-0.1615906 | 76.81888 | -0.0001603394 | -0.1636353 | 1 | 144 | 0 | -0.04982272
-0.164032 | 77.30716 | -0.0001621704 | -0.1662598 | 1 | 145 | 0 | -0.04982272
-0.1664734 | 77.79544 | -0.000164093 | -0.1683044 | 1 | 146 | 0 | -0.04982272
-0.1689148 | 78.28372 | -0.0001659241 | -0.1711121 | 1 | 147 | 0 | -0.04982272
-0.1713562 | 78.772 | -0.0001677856 | -0.1735535 | 1 | 148 | 0 | -0.04982272
-0.1737976 | 79.26028 | -0.0001697388 | -0.1759949 | 1 | 149 | 0 | -0.04982272
-0.176239 | 79.74856 | -0.0001716614 | -0.1783142 | 1 | 150 | 0 | -0.04982272
-0.1786804 | 80.23684 | -0.000173584 | -0.1809082 | 1 | 151 | 0 | -0.04982272
-0.1811218 | 80.72512 | -0.000175415 | -0.1838379 | 1 | 152 | 0 | -0.04982272
-0.1835632 | 81.21341 | -0.0001773682 | -0.1857605 | 1 | 153 | 0 | -0.04982272
-0.1860046 | 81.70169 | -0.0001793213 | -0.1880493 | 1 | 154 | 0 | -0.04982272
-0.188446 | 82.18997 | -0.0001812439 | -0.190918 | 1 | 155 | 0 | -0.04982272
-0.1908875 | 82.67825 | -0.000183197 | -0.1927795 | 1 | 156 | 0 | -0.04982272
-0.1933289 | 83.16653 | -0.0001851807 | -0.1956177 | 1 | 157 | 0 | -0.04982272
-0.1957703 | 83.65481 | -0.0001871033 | -0.1987 | 1 | 158 | 0 | -0.04982272
-0.1982117 | 84.14309 | -0.0001891785 | -0.2004089 | 1 | 159 | 0 | -0.04982272
-0.2006531 | 84.63137 | -0.0001911316 | -0.2028503 | 1 | 160 | 0 | -0.04982272
-0.2030945 | 85.11965 | -0.0001931458 | -0.2051086 | 1 | 161 | 0 | -0.04982272
-0.2055359 | 85.60793 | -0.0001951599 | -0.2080383 | 1 | 162 | 0 | -0.04982272
-0.2079773 | 86.09622 | -0.000197265625 | -0.2101746 | 1 | 163 | 0 | -0.04982272
-0.2104187 | 86.5845 | -0.0001993408 | -0.212677 | 1 | 164 | 0 | -0.04982272
-0.2128601 | 87.07278 | -0.0002013855 | -0.2147217 | 1 | 165 | 0 | -0.04982272
-0.2153015 | 87.56106 | -0.0002034302 | -0.2173157 | 1 | 166 | 0 | -0.04982272
-0.2177429 | 88.04934 | -0.0002055969 | -0.2201538 | 1 | 167 | 0 | -0.04982272
-0.2201843 | 88.53762 | -0.0002076721 | -0.2222595 | 1 | 168 | 0 | -0.04982272
-0.2226257 | 89.0259 | -0.0002097473 | -0.2250061 | 1 | 169 | 0 | -0.04982272
-0.2250671 | 89.51418 | -0.0002119446 | -0.2272949 | 1 | 170 | 0 | -0.04982272
-0.2275085 | 90.00246 | -0.0002141418 | -0.2297058 | 1 | 171 | 0 | -0.04982272
-0.22995 | 90.49074 | -0.0002163696 | -0.2320557 | 1 | 172 | 0 | -0.04982272
-0.2323914 | 90.97903 | -0.0002186279 | -0.2347107 | 1 | 173 | 0 | -0.04982272
-0.2348328 | 91.46731 | -0.0002207336 | -0.2371826 | 1 | 174 | 0 | -0.04982272
-0.2372742 | 91.95559 | -0.0002229309 | -0.2394409 | 1 | 175 | 0 | -0.04982272
-0.2397156 | 92.44387 | -0.0002253113 | -0.2419128 | 1 | 176 | 0 | -0.04982272
-0.242157 | 92.93215 | -0.0002276306 | -0.2442627 | 1 | 177 | 0 | -0.04982272
-0.2445984 | 93.42043 | -0.00022995 | -0.2469482 | 1 | 178 | 0 | -0.04982272
-0.2470398 | 93.90871 | -0.0002322998 | -0.2493896 | 1 | 179 | 0 | -0.04982272
-0.2494812 | 94.39699 | -0.0002346802 | -0.2517395 | 1 | 180 | 0 | -0.04982272
-0.2519226 | 94.88527 | -0.00023703 | -0.2549133 | 1 | 181 | 0 | -0.04982272
-0.254364 | 95.37355 | -0.0002395325 | -0.2568054 | 1 | 182 | 0 | -0.04982272
-0.2568054 | 95.86184 | -0.0002420044 | -0.2591553 | 1 | 183 | 0 | -0.04982272
-0.2592468 | 96.35012 | -0.0002445374 | -0.2613525 | 1 | 184 | 0 | -0.04982272
-0.2616882 | 96.8384 | -0.0002470703125 | -0.2641296 | 1 | 185 | 0 | -0.04982272
-0.2641296 | 97.32668 | -0.0002496033 | -0.2665405 | 1 | 186 | 0 | -0.04982272
-0.266571 | 97.81496 | -0.0002521362 | -0.2688599 | 1 | 187 | 0 | -0.04982272
-0.2690125 | 98.30324 | -0.0002547607 | -0.271484375 | 1 | 188 | 0 | -0.04982272
-0.2714539 | 98.79152 | -0.0002573853 | -0.2738037 | 1 | 189 | 0 | -0.04982272
-0.2738953 | 99.2798 | -0.0002599792 | -0.2760925 | 1 | 190 | 0 | -0.04982272
-0.2763367 | 99.76808 | -0.0002626343 | -0.278717 | 1 | 191 | 0 | -0.04982272
-0.2787781 | 100.2564 | -0.0002653198 | -0.2812195 | 1 | 192 | 0 | -0.04982272
-0.2812195 | 100.7446 | -0.0002680664 | -0.2834778 | 1 | 193 | 0 | -0.04982272
-0.2836609 | 101.2329 | -0.0002709045 | -0.2859802 | 1 | 194 | 0 | -0.04982272
-0.2861023 | 101.7212 | -0.0002736511 | -0.2885132 | 1 | 195 | 0 | -0.04982272
-0.2885437 | 102.2095 | -0.0002764587 | -0.2912903 | 1 | 196 | 0 | -0.04982272
-0.2909851 | 102.6978 | -0.0002792664 | -0.293457 | 1 | 197 | 0 | -0.04982272
-0.2934265 | 103.1861 | -0.0002820129 | -0.29599 | 1 | 198 | 0 | -0.04982272
-0.2958679 | 103.6743 | -0.0002848816 | -0.2984924 | 1 | 199 | 0 | -0.04982272
-0.2983093 | 104.1626 | -0.0002877197 | -0.3006897 | 1 | 200 | 0 | -0.04982272
-0.3007507 | 104.6509 | -0.0002904968 | -0.3030701 | 1 | 201 | 0 | -0.04982272
-0.3031921 | 105.1392 | -0.000293396 | -0.305481 | 1 | 202 | 0 | -0.04982272
-0.3056335 | 105.6275 | -0.0002962036 | -0.308075 | 1 | 203 | 0 | -0.04982272
-0.308075 | 106.1157 | -0.0002991028 | -0.3104553 | 1 | 204 | 0 | -0.04982272
-0.3105164 | 106.604 | -0.0003020325 | -0.3126831 | 1 | 205 | 0 | -0.04982272
-0.3129578 | 107.0923 | -0.0003048096 | -0.3153992 | 1 | 206 | 0 | -0.04982272
-0.3153992 | 107.5806 | -0.0003077698 | -0.317749 | 1 | 207 | 0 | -0.04982272
-0.3178406 | 108.0689 | -0.0003106384 | -0.3202515 | 1 | 208 | 0 | -0.04982272
-0.320282 | 108.5571 | -0.0003135376 | -0.3226013 | 1 | 209 | 0 | -0.04982272
-0.3227234 | 109.0454 | -0.0003165283 | -0.3251953125 | 1 | 210 | 0 | -0.04982272
-0.3251648 | 109.5337 | -0.0003194885 | -0.3275146 | 1 | 211 | 0 | -0.04982272
-0.3276062 | 110.022 | -0.0003224182 | -0.3301697 | 1 | 212 | 0 | -0.04982272
-0.3300476 | 110.5103 | -0.0003253784 | -0.3330688 | 1 | 213 | 0 | -0.04982272
-0.332489 | 110.9985 | -0.0003284607 | -0.3350525 | 1 | 214 | 0 | -0.04982272
-0.3349304 | 111.4868 | -0.0003314514 | -0.3374939 | 1 | 215 | 0 | -0.04982272
-0.3373718 | 111.9751 | -0.0003344727 | -0.3399658 | 1 | 216 | 0 | -0.04982272
-0.3398132 | 112.4634 | -0.0003374939 | -0.3424988 | 1 | 217 | 0 | -0.04982272
-0.3422546 | 112.9517 | -0.0003406067 | -0.3447265625 | 1 | 218 | 0 | -0.04982272
-0.344696 | 113.44 | -0.000343689 | -0.347229 | 1 | 219 | 0 | -0.04982272
-0.3471375 | 113.9282 | -0.0003468323 | -0.3497009 | 1 | 220 | 0 | -0.04982272
-0.3495789 | 114.4165 | -0.0003500977 | -0.3516235 | 1 | 221 | 0 | -0.04982272
-0.3520203 | 114.9048 | -0.0003530884 | -0.3543396 | 1 | 222 | 0 | -0.04982272
-0.3544617 | 115.3931 | -0.0003563538 | -0.3568726 | 1 | 223 | 0 | -0.04982272
-0.3569031 | 115.8814 | -0.0003595276 | -0.3591003 | 1 | 224 | 0 | -0.04982272
-0.3593445 | 116.3696 | -0.0003627625 | -0.3616638 | 1 | 225 | 0 | -0.04982272
-0.3617859 | 116.8579 | -0.0003661194 | -0.3642883 | 1 | 226 | 0 | -0.04982272
-0.3642273 | 117.3462 | -0.0003694458 | -0.3667603 | 1 | 227 | 0 | -0.04982272
-0.3666687 | 117.8345 | -0.0003728333 | -0.369140625 | 1 | 228 | 0 | -0.04982272
-0.3691101 | 118.3228 | -0.0003762207 | -0.3717041 | 1 | 229 | 0 | -0.04982272
-0.3715515 | 118.811 | -0.0003797913 | -0.3739929 | 1 | 230 | 0 | -0.04982272
-0.3739929 | 119.2993 | -0.0003833313 | -0.3765259 | 1 | 231 | 0 | -0.04982272
-0.3764343 | 119.7876 | -0.0003869324 | -0.3791199 | 1 | 232 | 0 | -0.04982272
-0.3788757 | 120.2759 | -0.0003906555 | -0.3813782 | 1 | 233 | 0 | -0.04982272
-0.3813171 | 120.7642 | -0.0003943176 | -0.3840027 | 1 | 234 | 0 | -0.04982272
-0.3837585 | 121.2524 | -0.0003981323 | -0.3864746 | 1 | 235 | 0 | -0.04982272
-0.3862 | 121.7407 | -0.0004020996 | -0.3887634 | 1 | 236 | 0 | -0.04982272
-0.3886414 | 122.229 | -0.0004062195 | -0.3913574 | 1 | 237 | 0 | -0.04982272
-0.3910828 | 122.7173 | -0.0004102783 | -0.3938599 | 1 | 238 | 0 | -0.04982272
-0.3935242 | 123.2056 | -0.0004144897 | -0.3961487 | 1 | 239 | 0 | -0.04982272
-0.3959656 | 123.6939 | -0.0004190674 | -0.3992004 | 1 | 240 | 0 | -0.04982272
-0.398407 | 124.1821 | -0.000423645 | -0.4010315 | 1 | 241 | 0 | -0.04982272
-0.4008484 | 124.6704 | -0.0004284973 | -0.4035339 | 1 | 242 | 0 | -0.04982272
-0.4032898 | 125.1587 | -0.0004335632 | -0.4058533 | 1 | 243 | 0 | -0.04982272
-0.4057312 | 125.647 | -0.0004386292 | -0.4082947 | 1 | 244 | 0 | -0.04982272
-0.4081726 | 126.1353 | -0.000444397 | -0.4107971 | 1 | 245 | 0 | -0.04982272
-0.410614 | 126.6235 | -0.0004501953125 | -0.4131165 | 1 | 246 | 0 | -0.04982272
-0.4130554 | 127.1118 | -0.0004564514 | -0.415802 | 1 | 247 | 0 | -0.04982272
-0.4154968 | 127.6001 | -0.0004633179 | -0.4182129 | 1 | 248 | 0 | -0.04982272
-0.4179382 | 128.0884 | -0.0004700317 | -0.4207458 | 1 | 249 | 0 | -0.04982272
-0.4203796 | 128.5767 | -0.0004773865 | -0.4229431 | 1 | 250 | 0 | -0.04982272
-0.422821 | 129.0649 | -0.0004853821 | -0.4257507 | 1 | 251 | 0 | -0.04982272
-0.4252625 | 129.5532 | -0.0004938354 | -0.4279175 | 1 | 252 | 0 | -0.04982272
-0.4277039 | 130.0415 | -0.0005029602 | -0.430542 | 1 | 253 | 0 | -0.04982272
-0.4301453 | 130.5298 | -0.0005123901 | -0.4329529 | 1 | 254 | 0 | -0.04982272
-0.4325867 | 131.0181 | -0.0005229797 | -0.4352112 | 1 | 255 | 0 | -0.04982272
-0.4350281 | 131.5063 | -0.0005342407 | -0.4379883 | 1 | 256 | 0 | -0.04982272
-0.4374695 | 131.9946 | -0.0005461731 | -0.4402466 | 1 | 257 | 0 | -0.04982272
-0.4399109 | 132.4829 | -0.0005590515 | -0.4428711 | 1 | 258 | 0 | -0.04982272
-0.4423523 | 132.9712 | -0.0005729675 | -0.4451294 | 1 | 259 | 0 | -0.04982272
-0.4447937 | 133.4595 | -0.0005877075 | -0.4477539 | 1 | 260 | 0 | -0.04982272
-0.4472351 | 133.9478 | -0.0006034546 | -0.4503174 | 1 | 261 | 0 | -0.04982272
-0.4496765 | 134.436 | -0.0006204224 | -0.4518738 | 1 | 262 | 0 | -0.04982272
-0.4521179 | 134.9243 | -0.0006381226 | -0.4541931 | 1 | 263 | 0 | -0.04982272
-0.4545593 | 135.4126 | -0.0006576538 | -0.4570618 | 1 | 264 | 0 | -0.04982272
-0.4570007 | 135.9009 | -0.0006781006 | -0.4590149 | 1 | 265 | 0 | -0.04982272
-0.4594421 | 136.3892 | -0.0006997681 | -0.4614563 | 1 | 266 | 0 | -0.04982272
-0.4618835 | 136.8774 | -0.00072265625 | -0.4640808 | 1 | 267 | 0 | -0.04982272
-0.464325 | 137.3657 | -0.0007467651 | -0.4666443 | 1 | 268 | 0 | -0.04982272
-0.4667664 | 137.854 | -0.0007727051 | -0.4689636 | 1 | 269 | 0 | -0.04982272
-0.4692078 | 138.3423 | -0.0007995605 | -0.4714661 | 1 | 270 | 0 | -0.04982272
-0.4716492 | 138.8306 | -0.0008279419 | -0.473877 | 1 | 271 | 0 | -0.04982272
-0.4740906 | 139.3188 | -0.0008578491 | -0.475769 | 1 | 272 | 0 | -0.04982272
-0.476532 | 139.8071 | -0.0008892822 | -0.4787292 | 1 | 273 | 0 | -0.04982272
-0.4789734 | 140.2954 | -0.000921936 | -0.4812317 | 1 | 274 | 0 | -0.04982272
-0.4814148 | 140.7837 | -0.0009561157 | -0.4837036 | 1 | 275 | 0 | -0.04982272
-0.4838562 | 141.272 | -0.0009912109375 | -0.4856873 | 1 | 276 | 0 | -0.04982272
-0.4862976 | 141.7602 | -0.001027832 | -0.488678 | 1 | 277 | 0 | -0.04982272
-0.488739 | 142.2485 | -0.001065674 | -0.4911194 | 1 | 278 | 0 | -0.04982272
-0.4911804 | 142.7368 | -0.001105042 | -0.4934387 | 1 | 279 | 0 | -0.04982272
-0.4936218 | 143.2251 | -0.001144714 | -0.4959412 | 1 | 280 | 0 | -0.04982272
-0.4960632 | 143.7134 | -0.001186829 | -0.4984436 | 1 | 281 | 0 | -0.04982272
-0.4985046 | 144.2017 | -0.001229553 | -0.5008545 | 1 | 282 | 0 | -0.04982272
-0.500946 | 144.6899 | -0.001273193 | -0.5032043 | 1 | 283 | 0 | -0.04982272
-0.5033875 | 145.1782 | -0.001318359375 | -0.5055237 | 1 | 284 | 0 | -0.04982272
-0.5058289 | 145.6665 | -0.001364746 | -0.5080566 | 1 | 285 | 0 | -0.04982272
-0.5082703 | 146.1548 | -0.001412048 | -0.5104065 | 1 | 286 | 0 | -0.04982272
-0.5107117 | 146.6431 | -0.001459961 | -0.5129395 | 1 | 287 | 0 | -0.04982272
-0.5131531 | 147.1313 | -0.00151001 | -0.5157776 | 1 | 288 | 0 | -0.04982272
-0.5155945 | 147.6196 | -0.001559753 | -0.5178223 | 1 | 289 | 0 | -0.04982272
-0.5180359 | 148.1079 | -0.001610413 | -0.5202637 | 1 | 290 | 0 | -0.04982272
-0.5204773 | 148.5962 | -0.001663208 | -0.5227356 | 1 | 291 | 0 | -0.04982272
-0.5229187 | 149.0845 | -0.001716614 | -0.5252686 | 1 | 292 | 0 | -0.04982272
-0.5253601 | 149.5727 | -0.001770325 | -0.5277405 | 1 | 293 | 0 | -0.04982272
-0.5278015 | 150.061 | -0.001823425 | -0.5300903 | 1 | 294 | 0 | -0.04982272
-0.5302429 | 150.5493 | -0.001880493 | -0.5326233 | 1 | 295 | 0 | -0.04982272
-0.5326843 | 151.0376 | -0.001934509 | -0.5349731 | 1 | 296 | 0 | -0.04982272
-0.5351257 | 151.5259 | -0.001997986 | -0.5375366 | 1 | 297 | 0 | -0.04982272
-0.5375671 | 152.0142 | -0.002054443 | -0.5400696 | 1 | 298 | 0 | -0.04982272
-0.5400085 | 152.5024 | -0.002112732 | -0.542572 | 1 | 299 | 0 | -0.04982272
-0.54245 | 152.9907 | -0.002172241 | -0.544921875 | 1 | 300 | 0 | -0.04982272
-0.5448914 | 153.479 | -0.00223175 | -0.5473938 | 1 | 301 | 0 | -0.04982272
-0.5473328 | 153.9673 | -0.002288208 | -0.5497742 | 1 | 302 | 0 | -0.04982272
-0.5497742 | 154.4556 | -0.002362061 | -0.5522461 | 1 | 303 | 0 | -0.04982272