## Sheet1
Potential applied (V) | Time (s) | WE(1).Current (A) | WE(1).Potential (V) | Scan | Index | Q+ | Q- | Current range | Overload
0.3852844 | 7.084245 | 1e-05 | 0.3852234 | 1 | 1 | 9.569032e-05 | -8.543439e-05 | 1 µA | Current overload
0.390625 | 7.618303 | 1.715393e-05 | 0.3892822 | 1 | 2 | 9.569032e-05 | -8.543439e-05 | 10 µA
0.3959656 | 8.152361 | 1.884765625e-05 | 0.3946533 | 1 | 3 | 9.569032e-05 | -8.543439e-05 | 10 µA
0.4013062 | 8.686419 | 2.010498e-05 | 0.3997803 | 1 | 4 | 9.569032e-05 | -8.543439e-05 | 10 µA
0.4066467 | 9.220477 | 2.151489e-05 | 0.405304 | 1 | 5 | 9.569032e-05 | -8.543439e-05 | 10 µA
0.4119873 | 9.754535 | 2.343445e-05 | 0.410675 | 1 | 6 | 9.569032e-05 | -8.543439e-05 | 10 µA
0.4173279 | 10.28859 | 2.561951e-05 | 0.4161072 | 1 | 7 | 9.569032e-05 | -8.543439e-05 | 10 µA
0.4226685 | 10.82265 | 2.798157e-05 | 0.4212646 | 1 | 8 | 9.569032e-05 | -8.543439e-05 | 10 µA
0.4173279 | 11.35671 | 2.98645e-06 | 0.4153748 | 1 | 9 | 9.569032e-05 | -8.543439e-05 | 10 µA
0.4119873 | 11.89077 | -6.231689e-06 | 0.4102173 | 1 | 10 | 9.569032e-05 | -8.543439e-05 | 10 µA
0.4066467 | 12.42482 | -1.045532e-05 | 0.4048157 | 1 | 11 | 9.569032e-05 | -8.543439e-05 | 10 µA
0.4013062 | 12.95888 | -1.285095e-05 | 0.3994751 | 1 | 12 | 9.569032e-05 | -8.543439e-05 | 10 µA
0.3959656 | 13.49294 | -1.484375e-05 | 0.3948059 | 1 | 13 | 9.569032e-05 | -8.543439e-05 | 10 µA
0.390625 | 14.027 | -1.69342e-05 | 0.3884888 | 1 | 14 | 9.569032e-05 | -8.543439e-05 | 10 µA
0.3852844 | 14.56106 | -1.929321e-05 | 0.3833313 | 1 | 15 | 9.569032e-05 | -8.543439e-05 | 10 µA
0.3799438 | 15.09511 | -2.243958e-05 | 0.3778076 | 1 | 16 | 9.569032e-05 | -8.543439e-05 | 10 µA
0.3746033 | 15.62917 | -2.614136e-05 | 0.3730164 | 1 | 17 | 9.569032e-05 | -8.543439e-05 | 10 µA
0.3692627 | 16.16323 | -3.035583e-05 | 0.3671875 | 1 | 18 | 9.569032e-05 | -8.543439e-05 | 10 µA
0.3746033 | 16.69729 | -4.263306e-07 | 0.3728943 | 1 | 19 | 9.569032e-05 | -8.543439e-05 | 10 µA
0.3799438 | 17.23135 | 1.153259e-05 | 0.3783875 | 1 | 20 | 9.569032e-05 | -8.543439e-05 | 10 µA
0.3852844 | 17.7654 | 1.60675e-05 | 0.3840637 | 2 | 21 | 9.644867e-05 | -8.791056e-05 | 10 µA
0.390625 | 18.29946 | 1.768188e-05 | 0.3891296 | 2 | 22 | 9.644867e-05 | -8.791056e-05 | 10 µA
0.3959656 | 18.83352 | 1.852112e-05 | 0.3944702 | 2 | 23 | 9.644867e-05 | -8.791056e-05 | 10 µA
0.4013062 | 19.36758 | 1.940918e-05 | 0.3997803 | 2 | 24 | 9.644867e-05 | -8.791056e-05 | 10 µA
0.4066467 | 19.90164 | 2.079163e-05 | 0.4053345 | 2 | 25 | 9.644867e-05 | -8.791056e-05 | 10 µA
0.4119873 | 20.43569 | 2.264709e-05 | 0.4103699 | 2 | 26 | 9.644867e-05 | -8.791056e-05 | 10 µA
0.4173279 | 20.96975 | 2.49115e-05 | 0.4156494 | 2 | 27 | 9.644867e-05 | -8.791056e-05 | 10 µA
0.4226685 | 21.50381 | 2.71759e-05 | 0.42099 | 2 | 28 | 9.644867e-05 | -8.791056e-05 | 10 µA
0.4173279 | 22.03787 | 2.24823e-06 | 0.4158325 | 2 | 29 | 9.644867e-05 | -8.791056e-05 | 10 µA
0.4119873 | 22.57193 | -6.906128e-06 | 0.4100647 | 2 | 30 | 9.644867e-05 | -8.791056e-05 | 10 µA
0.4066467 | 23.10598 | -1.103515625e-05 | 0.4047546 | 2 | 31 | 9.644867e-05 | -8.791056e-05 | 10 µA
0.4013062 | 23.64004 | -1.342163e-05 | 0.399231 | 2 | 32 | 9.644867e-05 | -8.791056e-05 | 10 µA
0.3959656 | 24.1741 | -1.5271e-05 | 0.3939209 | 2 | 33 | 9.644867e-05 | -8.791056e-05 | 10 µA
0.390625 | 24.70816 | -1.730957e-05 | 0.3882446 | 2 | 34 | 9.644867e-05 | -8.791056e-05 | 10 µA
0.3852844 | 25.24222 | -1.977539e-05 | 0.3830566 | 2 | 35 | 9.644867e-05 | -8.791056e-05 | 10 µA
0.3799438 | 25.77627 | -2.28302e-05 | 0.3779296875 | 2 | 36 | 9.644867e-05 | -8.791056e-05 | 10 µA
0.3746033 | 26.31033 | -2.652588e-05 | 0.3727417 | 2 | 37 | 9.644867e-05 | -8.791056e-05 | 10 µA
0.3692627 | 26.84439 | -3.078918e-05 | 0.3670959 | 2 | 38 | 9.644867e-05 | -8.791056e-05 | 10 µA
0.3746033 | 27.37845 | -7.446289e-07 | 0.3726807 | 2 | 39 | 9.644867e-05 | -8.791056e-05 | 10 µA
0.3799438 | 27.91251 | 1.114197e-05 | 0.3782959 | 2 | 40 | 9.644867e-05 | -8.791056e-05 | 10 µA