## Sheet1
Potential applied (V) | Time (s) | WE(1).Current (A) | WE(1).Potential (V) | Scan | Index | Q+ | Q- | Current range | Overload
0.3852844 | 6.222942 | 1e-05 | 0.3854675 | 1 | 1 | 7.752112e-05 | -5.644814e-05 | 1 µA | Current overload
0.390625 | 6.276348 | 9.911194e-05 | 0.3905334 | 1 | 2 | 7.752112e-05 | -5.644814e-05 | 10 µA | Current overload
0.3959656 | 6.329754 | 0.0001348572 | 0.3945923 | 1 | 3 | 7.752112e-05 | -5.644814e-05 | 100 µA
0.4013062 | 6.38316 | 0.0001629028 | 0.3995972 | 1 | 4 | 7.752112e-05 | -5.644814e-05 | 100 µA
0.4066467 | 6.436566 | 0.0001868286 | 0.4046631 | 1 | 5 | 7.752112e-05 | -5.644814e-05 | 100 µA
0.4119873 | 6.489972 | 0.0002075806 | 0.4104919 | 1 | 6 | 7.752112e-05 | -5.644814e-05 | 100 µA
0.4173279 | 6.543378 | 0.0002258301 | 0.4158936 | 1 | 7 | 7.752112e-05 | -5.644814e-05 | 100 µA
0.4226685 | 6.596784 | 0.0002424927 | 0.4212036 | 1 | 8 | 7.752112e-05 | -5.644814e-05 | 100 µA
0.4173279 | 6.65019 | 0.0001290894 | 0.4158325 | 1 | 9 | 7.752112e-05 | -5.644814e-05 | 100 µA
0.4119873 | 6.703596 | 5.285645e-05 | 0.4101868 | 1 | 10 | 7.752112e-05 | -5.644814e-05 | 100 µA
0.4066467 | 6.757002 | -5.178833e-06 | 0.4048767 | 1 | 11 | 7.752112e-05 | -5.644814e-05 | 100 µA
0.4013062 | 6.810408 | -5.06897e-05 | 0.3994140625 | 1 | 12 | 7.752112e-05 | -5.644814e-05 | 100 µA
0.3959656 | 6.863814 | -8.728027e-05 | 0.3940125 | 1 | 13 | 7.752112e-05 | -5.644814e-05 | 100 µA
0.390625 | 6.91722 | -0.0001167908 | 0.3887329 | 1 | 14 | 7.752112e-05 | -5.644814e-05 | 100 µA
0.3852844 | 6.970626 | -0.0001404724 | 0.3833313 | 1 | 15 | 7.752112e-05 | -5.644814e-05 | 100 µA
0.3799438 | 7.024032 | -0.0001609802 | 0.3777771 | 1 | 16 | 7.752112e-05 | -5.644814e-05 | 100 µA
0.3746033 | 7.077438 | -0.0001792603 | 0.3724976 | 1 | 17 | 7.752112e-05 | -5.644814e-05 | 100 µA
0.3692627 | 7.130844 | -0.0001966858 | 0.3672485 | 1 | 18 | 7.752112e-05 | -5.644814e-05 | 100 µA
0.3746033 | 7.18425 | -9.414673e-05 | 0.3727112 | 1 | 19 | 7.752112e-05 | -5.644814e-05 | 100 µA
0.3799438 | 7.237656 | -2.548218e-05 | 0.3780212 | 1 | 20 | 7.752112e-05 | -5.644814e-05 | 100 µA
0.3852844 | 7.291062 | 2.747498e-05 | 0.3834839 | 2 | 21 | 6.762997e-05 | -6.114151e-05 | 100 µA
0.390625 | 7.344468 | 6.97937e-05 | 0.3890686 | 2 | 22 | 6.762997e-05 | -6.114151e-05 | 100 µA
0.3959656 | 7.397874 | 0.0001056824 | 0.39453125 | 2 | 23 | 6.762997e-05 | -6.114151e-05 | 100 µA
0.4013062 | 7.45128 | 0.0001359253 | 0.3997192 | 2 | 24 | 6.762997e-05 | -6.114151e-05 | 100 µA
0.4066467 | 7.504686 | 0.0001622314 | 0.4051819 | 2 | 25 | 6.762997e-05 | -6.114151e-05 | 100 µA
0.4119873 | 7.558092 | 0.0001851807 | 0.4104919 | 2 | 26 | 6.762997e-05 | -6.114151e-05 | 100 µA
0.4173279 | 7.611498 | 0.0002057495 | 0.4157715 | 2 | 27 | 6.762997e-05 | -6.114151e-05 | 100 µA
0.4226685 | 7.664904 | 0.0002242126 | 0.4212646 | 2 | 28 | 6.762997e-05 | -6.114151e-05 | 100 µA
0.4173279 | 7.71831 | 0.0001124573 | 0.4157715 | 2 | 29 | 6.762997e-05 | -6.114151e-05 | 100 µA
0.4119873 | 7.771716 | 3.763428e-05 | 0.4099731 | 2 | 30 | 6.762997e-05 | -6.114151e-05 | 100 µA
0.4066467 | 7.825122 | -1.88385e-05 | 0.4047546 | 2 | 31 | 6.762997e-05 | -6.114151e-05 | 100 µA
0.4013062 | 7.878528 | -6.307983e-05 | 0.3993835 | 2 | 32 | 6.762997e-05 | -6.114151e-05 | 100 µA
0.3959656 | 7.931934 | -9.823608e-05 | 0.3940735 | 2 | 33 | 6.762997e-05 | -6.114151e-05 | 100 µA
0.390625 | 7.98534 | -0.0001268921 | 0.3892212 | 2 | 34 | 6.762997e-05 | -6.114151e-05 | 100 µA
0.3852844 | 8.038746 | -0.0001494140625 | 0.3834229 | 2 | 35 | 6.762997e-05 | -6.114151e-05 | 100 µA
0.3799438 | 8.092152 | -0.0001689453125 | 0.3778076 | 2 | 36 | 6.762997e-05 | -6.114151e-05 | 100 µA
0.3746033 | 8.145558 | -0.0001864319 | 0.372467 | 2 | 37 | 6.762997e-05 | -6.114151e-05 | 100 µA
0.3692627 | 8.198964 | -0.0002028198 | 0.3672791 | 2 | 38 | 6.762997e-05 | -6.114151e-05 | 100 µA
0.3746033 | 8.25237 | -9.976196e-05 | 0.3724976 | 2 | 39 | 6.762997e-05 | -6.114151e-05 | 100 µA
0.3799438 | 8.305776 | -3.042908e-05 | 0.3782349 | 2 | 40 | 6.762997e-05 | -6.114151e-05 | 100 µA