## Sheet1
Potential applied (V) | Time (s) | WE(1).Current (A) | WE(1).Potential (V) | Scan | Index | Q+ | Q- | Current range | Overload
0.3852844 | 6.756206 | 1e-05 | 0.3850403 | 1 | 1 | 9.965207e-05 | -9.266582e-05 | 1 µA | Current overload
0.390625 | 7.112244 | 2.742615e-05 | 0.3893433 | 1 | 2 | 9.965207e-05 | -9.266582e-05 | 10 µA
0.3959656 | 7.468282 | 3.124695e-05 | 0.3945618 | 1 | 3 | 9.965207e-05 | -9.266582e-05 | 10 µA
0.4013062 | 7.82432 | 3.338928e-05 | 0.4002075 | 1 | 4 | 9.965207e-05 | -9.266582e-05 | 10 µA
0.4066467 | 8.180358 | 3.521729e-05 | 0.405426 | 1 | 5 | 9.965207e-05 | -9.266582e-05 | 10 µA
0.4119873 | 8.536396 | 3.763123e-05 | 0.4107666 | 1 | 6 | 9.965207e-05 | -9.266582e-05 | 10 µA
0.4173279 | 8.892434 | 4.049988e-05 | 0.4162903 | 1 | 7 | 9.965207e-05 | -9.266582e-05 | 10 µA
0.4226685 | 9.248472 | 4.36676e-05 | 0.4214478 | 1 | 8 | 9.965207e-05 | -9.266582e-05 | 10 µA
0.4173279 | 9.60451 | 6.19812e-06 | 0.4156189 | 1 | 9 | 9.965207e-05 | -9.266582e-05 | 10 µA
0.4119873 | 9.960548 | -1.005249e-05 | 0.4100647 | 1 | 10 | 9.965207e-05 | -9.266582e-05 | 10 µA
0.4066467 | 10.31659 | -1.798401e-05 | 0.4046326 | 1 | 11 | 9.965207e-05 | -9.266582e-05 | 10 µA
0.4013062 | 10.67262 | -2.230835e-05 | 0.3991394 | 1 | 12 | 9.965207e-05 | -9.266582e-05 | 10 µA
0.3959656 | 11.02866 | -2.498474e-05 | 0.3936768 | 1 | 13 | 9.965207e-05 | -9.266582e-05 | 10 µA
0.390625 | 11.3847 | -2.781067e-05 | 0.3885193 | 1 | 14 | 9.965207e-05 | -9.266582e-05 | 10 µA
0.3852844 | 11.74074 | -3.09082e-05 | 0.3829651 | 1 | 15 | 9.965207e-05 | -9.266582e-05 | 10 µA
0.3799438 | 12.09678 | -3.505249e-05 | 0.3776245 | 1 | 16 | 9.965207e-05 | -9.266582e-05 | 10 µA
0.3746033 | 12.45281 | -4.001465e-05 | 0.3723145 | 1 | 17 | 9.965207e-05 | -9.266582e-05 | 10 µA
0.3692627 | 12.80885 | -4.579163e-05 | 0.3667297 | 1 | 18 | 9.965207e-05 | -9.266582e-05 | 10 µA
0.3746033 | 13.16489 | -5.361938e-06 | 0.3728027 | 1 | 19 | 9.965207e-05 | -9.266582e-05 | 10 µA
0.3799438 | 13.52093 | 1.461487e-05 | 0.378418 | 1 | 20 | 9.965207e-05 | -9.266582e-05 | 10 µA
0.3852844 | 13.87697 | 2.444763e-05 | 0.3836975 | 2 | 21 | 0.0001026685 | -9.512141e-05 | 10 µA
0.390625 | 14.233 | 2.889709e-05 | 0.3892822 | 2 | 22 | 0.0001026685 | -9.512141e-05 | 10 µA
0.3959656 | 14.58904 | 3.095703125e-05 | 0.3946838 | 2 | 23 | 0.0001026685 | -9.512141e-05 | 10 µA
0.4013062 | 14.94508 | 3.244934e-05 | 0.3998718 | 2 | 24 | 0.0001026685 | -9.512141e-05 | 10 µA
0.4066467 | 15.30112 | 3.414307e-05 | 0.4054871 | 2 | 25 | 0.0001026685 | -9.512141e-05 | 10 µA
0.4119873 | 15.65716 | 3.640137e-05 | 0.4109192 | 2 | 26 | 0.0001026685 | -9.512141e-05 | 10 µA
0.4173279 | 16.01319 | 3.929749e-05 | 0.4161072 | 2 | 27 | 0.0001026685 | -9.512141e-05 | 10 µA
0.4226685 | 16.36923 | 4.252319e-05 | 0.4216309 | 2 | 28 | 0.0001026685 | -9.512141e-05 | 10 µA
0.4173279 | 16.72527 | 5.197144e-06 | 0.4156189 | 2 | 29 | 0.0001026685 | -9.512141e-05 | 10 µA
0.4119873 | 17.08131 | -1.104126e-05 | 0.4100647 | 2 | 30 | 0.0001026685 | -9.512141e-05 | 10 µA
0.4066467 | 17.43735 | -1.888428e-05 | 0.4048157 | 2 | 31 | 0.0001026685 | -9.512141e-05 | 10 µA
0.4013062 | 17.79338 | -2.310486e-05 | 0.3990479 | 2 | 32 | 0.0001026685 | -9.512141e-05 | 10 µA
0.3959656 | 18.14942 | -2.580566e-05 | 0.3937683 | 2 | 33 | 0.0001026685 | -9.512141e-05 | 10 µA
0.390625 | 18.50546 | -2.847595e-05 | 0.3882751 | 2 | 34 | 0.0001026685 | -9.512141e-05 | 10 µA
0.3852844 | 18.8615 | -3.154296875e-05 | 0.3829956 | 2 | 35 | 0.0001026685 | -9.512141e-05 | 10 µA
0.3799438 | 19.21754 | -3.55835e-05 | 0.3777771 | 2 | 36 | 0.0001026685 | -9.512141e-05 | 10 µA
0.3746033 | 19.57357 | -4.058228e-05 | 0.3721313 | 2 | 37 | 0.0001026685 | -9.512141e-05 | 10 µA
0.3692627 | 19.92961 | -4.629517e-05 | 0.3665161 | 2 | 38 | 0.0001026685 | -9.512141e-05 | 10 µA
0.3746033 | 20.28565 | -5.85022e-06 | 0.3728638 | 2 | 39 | 0.0001026685 | -9.512141e-05 | 10 µA
0.3799438 | 20.64169 | 1.405029e-05 | 0.3783875 | 2 | 40 | 0.0001026685 | -9.512141e-05 | 10 µA