## Sheet1
Potential applied (V) | Time (s) | WE(1).Current (A) | WE(1).Potential (V) | Scan | Index | Q+ | Q- | Current range | Overload
0.3852844 | 6.599187 | 1e-05 | 0.3852844 | 1 | 1 | 0.0001009106 | -9.426521e-05 | 1 µA | Current overload
0.390625 | 6.866216 | 3.638306e-05 | 0.3895874 | 1 | 2 | 0.0001009106 | -9.426521e-05 | 10 µA
0.3959656 | 7.133245 | 4.291077e-05 | 0.3946533 | 1 | 3 | 0.0001009106 | -9.426521e-05 | 10 µA
0.4013062 | 7.400274 | 4.651489e-05 | 0.4008484 | 1 | 4 | 0.0001009106 | -9.426521e-05 | 10 µA
0.4066467 | 7.667303 | 4.912109375e-05 | 0.4056091 | 1 | 5 | 0.0001009106 | -9.426521e-05 | 10 µA
0.4119873 | 7.934332 | 5.198975e-05 | 0.4109802 | 1 | 6 | 0.0001009106 | -9.426521e-05 | 10 µA
0.4173279 | 8.201361 | 5.532227e-05 | 0.4161682 | 1 | 7 | 0.0001009106 | -9.426521e-05 | 10 µA
0.4226685 | 8.46839 | 5.916443e-05 | 0.4219055 | 1 | 8 | 0.0001009106 | -9.426521e-05 | 10 µA
0.4173279 | 8.735419 | 1.164551e-05 | 0.4154358 | 1 | 9 | 0.0001009106 | -9.426521e-05 | 10 µA
0.4119873 | 9.002448 | -1.148987e-05 | 0.4099731 | 1 | 10 | 0.0001009106 | -9.426521e-05 | 10 µA
0.4066467 | 9.269477 | -2.388306e-05 | 0.4046021 | 1 | 11 | 0.0001009106 | -9.426521e-05 | 10 µA
0.4013062 | 9.536506 | -3.076782e-05 | 0.3991089 | 1 | 12 | 0.0001009106 | -9.426521e-05 | 10 µA
0.3959656 | 9.803535 | -3.500671e-05 | 0.3937683 | 1 | 13 | 0.0001009106 | -9.426521e-05 | 10 µA
0.390625 | 10.07056 | -3.848572e-05 | 0.3882751 | 1 | 14 | 0.0001009106 | -9.426521e-05 | 10 µA
0.3852844 | 10.33759 | -4.21875e-05 | 0.382843 | 1 | 15 | 0.0001009106 | -9.426521e-05 | 10 µA
0.3799438 | 10.60462 | -4.7052e-05 | 0.3774414 | 1 | 16 | 0.0001009106 | -9.426521e-05 | 10 µA
0.3746033 | 10.87165 | -5.287781e-05 | 0.3719788 | 1 | 17 | 0.0001009106 | -9.426521e-05 | 10 µA
0.3692627 | 11.13868 | -5.98114e-05 | 0.366272 | 1 | 18 | 0.0001009106 | -9.426521e-05 | 10 µA
0.3746033 | 11.40571 | -1.145325e-05 | 0.3725281 | 1 | 19 | 0.0001009106 | -9.426521e-05 | 10 µA
0.3799438 | 11.67274 | 1.484985e-05 | 0.3783264 | 1 | 20 | 0.0001009106 | -9.426521e-05 | 10 µA
0.3852844 | 11.93977 | 2.998352e-05 | 0.383667 | 2 | 21 | 0.0001039178 | -9.690062e-05 | 10 µA
0.390625 | 12.2068 | 3.81073e-05 | 0.3892822 | 2 | 22 | 0.0001039178 | -9.690062e-05 | 10 µA
0.3959656 | 12.47382 | 4.2578125e-05 | 0.3948669 | 2 | 23 | 0.0001039178 | -9.690062e-05 | 10 µA
0.4013062 | 12.74085 | 4.522095e-05 | 0.4004211 | 2 | 24 | 0.0001039178 | -9.690062e-05 | 10 µA
0.4066467 | 13.00788 | 4.751587e-05 | 0.4057922 | 2 | 25 | 0.0001039178 | -9.690062e-05 | 10 µA
0.4119873 | 13.27491 | 5.031738e-05 | 0.4109192 | 2 | 26 | 0.0001039178 | -9.690062e-05 | 10 µA
0.4173279 | 13.54194 | 5.37109375e-05 | 0.4163513 | 2 | 27 | 0.0001039178 | -9.690062e-05 | 10 µA
0.4226685 | 13.80897 | 5.751038e-05 | 0.4217224 | 2 | 28 | 0.0001039178 | -9.690062e-05 | 10 µA
0.4173279 | 14.076 | 1.009216e-05 | 0.4157715 | 2 | 29 | 0.0001039178 | -9.690062e-05 | 10 µA
0.4119873 | 14.34303 | -1.289978e-05 | 0.4100647 | 2 | 30 | 0.0001039178 | -9.690062e-05 | 10 µA
0.4066467 | 14.61006 | -2.520447e-05 | 0.404541 | 2 | 31 | 0.0001039178 | -9.690062e-05 | 10 µA
0.4013062 | 14.87709 | -3.188171e-05 | 0.3988647 | 2 | 32 | 0.0001039178 | -9.690062e-05 | 10 µA
0.3959656 | 15.14411 | -3.604736e-05 | 0.3934631 | 2 | 33 | 0.0001039178 | -9.690062e-05 | 10 µA
0.390625 | 15.41114 | -3.944397e-05 | 0.3883972 | 2 | 34 | 0.0001039178 | -9.690062e-05 | 10 µA
0.3852844 | 15.67817 | -4.307861e-05 | 0.3828735 | 2 | 35 | 0.0001039178 | -9.690062e-05 | 10 µA
0.3799438 | 15.9452 | -4.787292e-05 | 0.3773193 | 2 | 36 | 0.0001039178 | -9.690062e-05 | 10 µA
0.3746033 | 16.21223 | -5.360413e-05 | 0.3721313 | 2 | 37 | 0.0001039178 | -9.690062e-05 | 10 µA
0.3692627 | 16.47926 | -6.043396e-05 | 0.3665161 | 2 | 38 | 0.0001039178 | -9.690062e-05 | 10 µA
0.3746033 | 16.74629 | -1.24176e-05 | 0.3728333 | 2 | 39 | 0.0001039178 | -9.690062e-05 | 100 µA
0.3799438 | 17.01332 | 1.412659e-05 | 0.3782349 | 2 | 40 | 0.0001039178 | -9.690062e-05 | 100 µA