## Sheet1
Potential applied (V) | Time (s) | WE(1).Current (A) | WE(1).Potential (V) | Scan | Index | Q+ | Q- | Current range | Overload
0.3852844 | 6.363168 | 1e-05 | 0.385376 | 1 | 1 | 9.915346e-05 | -9.155646e-05 | 1 µA | Current overload
0.390625 | 6.541187 | 5.06012e-05 | 0.38974 | 1 | 2 | 9.915346e-05 | -9.155646e-05 | 10 µA
0.3959656 | 6.719206 | 6.257935e-05 | 0.3951111 | 1 | 3 | 9.915346e-05 | -9.155646e-05 | 10 µA
0.4013062 | 6.897225 | 6.985474e-05 | 0.3996277 | 1 | 4 | 9.915346e-05 | -9.155646e-05 | 100 µA
0.4066467 | 7.075244 | 7.489014e-05 | 0.4047241 | 1 | 5 | 9.915346e-05 | -9.155646e-05 | 100 µA
0.4119873 | 7.253263 | 7.946777e-05 | 0.4107971 | 1 | 6 | 9.915346e-05 | -9.155646e-05 | 100 µA
0.4173279 | 7.431282 | 8.3984375e-05 | 0.4157715 | 1 | 7 | 9.915346e-05 | -9.155646e-05 | 100 µA
0.4226685 | 7.609301 | 8.868408e-05 | 0.4213257 | 1 | 8 | 9.915346e-05 | -9.155646e-05 | 100 µA
0.4173279 | 7.78732 | 2.550964e-05 | 0.4156799 | 1 | 9 | 9.915346e-05 | -9.155646e-05 | 100 µA
0.4119873 | 7.965339 | -9.500122e-06 | 0.4102783 | 1 | 10 | 9.915346e-05 | -9.155646e-05 | 100 µA
0.4066467 | 8.143358 | -3.098755e-05 | 0.4048462 | 1 | 11 | 9.915346e-05 | -9.155646e-05 | 100 µA
0.4013062 | 8.321377 | -4.418945e-05 | 0.3995056 | 1 | 12 | 9.915346e-05 | -9.155646e-05 | 100 µA
0.3959656 | 8.499396 | -5.236816e-05 | 0.3942871 | 1 | 13 | 9.915346e-05 | -9.155646e-05 | 100 µA
0.390625 | 8.677415 | -5.831909e-05 | 0.3886108 | 1 | 14 | 9.915346e-05 | -9.155646e-05 | 100 µA
0.3852844 | 8.855434 | -6.338501e-05 | 0.3835144 | 1 | 15 | 9.915346e-05 | -9.155646e-05 | 100 µA
0.3799438 | 9.033453 | -6.930542e-05 | 0.3781128 | 1 | 16 | 9.915346e-05 | -9.155646e-05 | 100 µA
0.3746033 | 9.211472 | -7.647705e-05 | 0.3727417 | 1 | 17 | 9.915346e-05 | -9.155646e-05 | 100 µA
0.3692627 | 9.389491 | -8.493042e-05 | 0.3672791 | 1 | 18 | 9.915346e-05 | -9.155646e-05 | 100 µA
0.3746033 | 9.56751 | -2.484436e-05 | 0.3727722 | 1 | 19 | 9.915346e-05 | -9.155646e-05 | 100 µA
0.3799438 | 9.745529 | 1.141052e-05 | 0.3780518 | 1 | 20 | 9.915346e-05 | -9.155646e-05 | 100 µA
0.3852844 | 9.923548 | 3.500977e-05 | 0.3835449 | 2 | 21 | 0.0001002836 | -9.427988e-05 | 100 µA
0.390625 | 10.10157 | 5.0354e-05 | 0.388855 | 2 | 22 | 0.0001002836 | -9.427988e-05 | 100 µA
0.3959656 | 10.27959 | 6.063843e-05 | 0.3944092 | 2 | 23 | 0.0001002836 | -9.427988e-05 | 100 µA
0.4013062 | 10.4576 | 6.732178e-05 | 0.3995361 | 2 | 24 | 0.0001002836 | -9.427988e-05 | 100 µA
0.4066467 | 10.63562 | 7.217407e-05 | 0.4049377 | 2 | 25 | 0.0001002836 | -9.427988e-05 | 100 µA
0.4119873 | 10.81364 | 7.675171e-05 | 0.4102783 | 2 | 26 | 0.0001002836 | -9.427988e-05 | 100 µA
0.4173279 | 10.99166 | 8.123779e-05 | 0.415741 | 2 | 27 | 0.0001002836 | -9.427988e-05 | 100 µA
0.4226685 | 11.16968 | 8.621216e-05 | 0.4210815 | 2 | 28 | 0.0001002836 | -9.427988e-05 | 100 µA
0.4173279 | 11.3477 | 2.326965e-05 | 0.4156799 | 2 | 29 | 0.0001002836 | -9.427988e-05 | 100 µA
0.4119873 | 11.52572 | -1.163025e-05 | 0.4099426 | 2 | 30 | 0.0001002836 | -9.427988e-05 | 100 µA
0.4066467 | 11.70374 | -3.296204e-05 | 0.4049377 | 2 | 31 | 0.0001002836 | -9.427988e-05 | 100 µA
0.4013062 | 11.88176 | -4.592896e-05 | 0.3994140625 | 2 | 32 | 0.0001002836 | -9.427988e-05 | 100 µA
0.3959656 | 12.05978 | -5.413818e-05 | 0.3940125 | 2 | 33 | 0.0001002836 | -9.427988e-05 | 100 µA
0.390625 | 12.23779 | -5.990601e-05 | 0.3888245 | 2 | 34 | 0.0001002836 | -9.427988e-05 | 100 µA
0.3852844 | 12.41581 | -6.478882e-05 | 0.3836365 | 2 | 35 | 0.0001002836 | -9.427988e-05 | 100 µA
0.3799438 | 12.59383 | -7.067871e-05 | 0.3778076 | 2 | 36 | 0.0001002836 | -9.427988e-05 | 100 µA
0.3746033 | 12.77185 | -7.772827e-05 | 0.3726501 | 2 | 37 | 0.0001002836 | -9.427988e-05 | 100 µA
0.3692627 | 12.94987 | -8.609009e-05 | 0.3673401 | 2 | 38 | 0.0001002836 | -9.427988e-05 | 100 µA
0.3746033 | 13.12789 | -2.575378e-05 | 0.3728638 | 2 | 39 | 0.0001002836 | -9.427988e-05 | 100 µA
0.3799438 | 13.30591 | 1.036072e-05 | 0.3780518 | 2 | 40 | 0.0001002836 | -9.427988e-05 | 100 µA