## Sheet1
Potential applied (V) | Time (s) | WE(1).Current (A) | WE(1).Potential (V) | Scan | Index | Q+ | Q- | Current range | Overload
0.3852844 | 6.243158 | 1e-05 | 0.3853149 | 1 | 1 | 9.574256e-05 | -8.557871e-05 | 1 µA | Current overload
0.390625 | 6.376672 | 6.162415e-05 | 0.3899231 | 1 | 2 | 9.574256e-05 | -8.557871e-05 | 10 µA
0.3959656 | 6.510186 | 7.797241e-05 | 0.3943787 | 1 | 3 | 9.574256e-05 | -8.557871e-05 | 100 µA
0.4013062 | 6.6437 | 8.966064e-05 | 0.3994751 | 1 | 4 | 9.574256e-05 | -8.557871e-05 | 100 µA
0.4066467 | 6.777214 | 9.793091e-05 | 0.4048462 | 1 | 5 | 9.574256e-05 | -8.557871e-05 | 100 µA
0.4119873 | 6.910728 | 0.0001047668 | 0.4102173 | 1 | 6 | 9.574256e-05 | -8.557871e-05 | 100 µA
0.4173279 | 7.044242 | 0.0001108398 | 0.4157104 | 1 | 7 | 9.574256e-05 | -8.557871e-05 | 100 µA
0.4226685 | 7.177756 | 0.0001168213 | 0.4212036 | 1 | 8 | 9.574256e-05 | -8.557871e-05 | 100 µA
0.4173279 | 7.31127 | 4.15863e-05 | 0.4154358 | 1 | 9 | 9.574256e-05 | -8.557871e-05 | 100 µA
0.4119873 | 7.444784 | -3.118896e-06 | 0.4107056 | 1 | 10 | 9.574256e-05 | -8.557871e-05 | 100 µA
0.4066467 | 7.578298 | -3.255615e-05 | 0.4047852 | 1 | 11 | 9.574256e-05 | -8.557871e-05 | 100 µA
0.4013062 | 7.711812 | -5.218506e-05 | 0.3996277 | 1 | 12 | 9.574256e-05 | -8.557871e-05 | 100 µA
0.3959656 | 7.845326 | -6.539917e-05 | 0.3937073 | 1 | 13 | 9.574256e-05 | -8.557871e-05 | 100 µA
0.390625 | 7.97884 | -7.476807e-05 | 0.3889771 | 1 | 14 | 9.574256e-05 | -8.557871e-05 | 100 µA
0.3852844 | 8.112354 | -8.178711e-05 | 0.3834534 | 1 | 15 | 9.574256e-05 | -8.557871e-05 | 100 µA
0.3799438 | 8.245868 | -8.914185e-05 | 0.3779296875 | 1 | 16 | 9.574256e-05 | -8.557871e-05 | 100 µA
0.3746033 | 8.379382 | -9.738159e-05 | 0.3726807 | 1 | 17 | 9.574256e-05 | -8.557871e-05 | 100 µA
0.3692627 | 8.512896 | -0.0001069946 | 0.367218 | 1 | 18 | 9.574256e-05 | -8.557871e-05 | 100 µA
0.3746033 | 8.64641 | -3.763733e-05 | 0.3728027 | 1 | 19 | 9.574256e-05 | -8.557871e-05 | 100 µA
0.3799438 | 8.779924 | 5.892944e-06 | 0.3784485 | 1 | 20 | 9.574256e-05 | -8.557871e-05 | 100 µA
0.3852844 | 8.913438 | 3.634949e-05 | 0.3832092 | 2 | 21 | 9.449135e-05 | -8.852867e-05 | 100 µA
0.390625 | 9.046952 | 5.767822e-05 | 0.3887939 | 2 | 22 | 9.449135e-05 | -8.852867e-05 | 100 µA
0.3959656 | 9.180466 | 7.330322e-05 | 0.3943787 | 2 | 23 | 9.449135e-05 | -8.852867e-05 | 100 µA
0.4013062 | 9.31398 | 8.459473e-05 | 0.3998413 | 2 | 24 | 9.449135e-05 | -8.852867e-05 | 100 µA
0.4066467 | 9.447494 | 9.320068e-05 | 0.4049988 | 2 | 25 | 9.449135e-05 | -8.852867e-05 | 100 µA
0.4119873 | 9.581008 | 0.0001001587 | 0.4103699 | 2 | 26 | 9.449135e-05 | -8.852867e-05 | 100 µA
0.4173279 | 9.714522 | 0.0001066895 | 0.4157104 | 2 | 27 | 9.449135e-05 | -8.852867e-05 | 100 µA
0.4226685 | 9.848036 | 0.0001130371 | 0.4211121 | 2 | 28 | 9.449135e-05 | -8.852867e-05 | 100 µA
0.4173279 | 9.98155 | 3.80859375e-05 | 0.4153137 | 2 | 29 | 9.449135e-05 | -8.852867e-05 | 100 µA
0.4119873 | 10.11506 | -6.323242e-06 | 0.4102478 | 2 | 30 | 9.449135e-05 | -8.852867e-05 | 100 µA
0.4066467 | 10.24858 | -3.551941e-05 | 0.4047852 | 2 | 31 | 9.449135e-05 | -8.852867e-05 | 100 µA
0.4013062 | 10.38209 | -5.487061e-05 | 0.399353 | 2 | 32 | 9.449135e-05 | -8.852867e-05 | 100 µA
0.3959656 | 10.51561 | -6.787109375e-05 | 0.394043 | 2 | 33 | 9.449135e-05 | -8.852867e-05 | 100 µA
0.390625 | 10.64912 | -7.699585e-05 | 0.3887024 | 2 | 34 | 9.449135e-05 | -8.852867e-05 | 100 µA
0.3852844 | 10.78263 | -8.38623e-05 | 0.3834839 | 2 | 35 | 9.449135e-05 | -8.852867e-05 | 100 µA
0.3799438 | 10.91615 | -9.109497e-05 | 0.3780823 | 2 | 36 | 9.449135e-05 | -8.852867e-05 | 100 µA
0.3746033 | 11.04966 | -9.899902e-05 | 0.3729248 | 2 | 37 | 9.449135e-05 | -8.852867e-05 | 100 µA
0.3692627 | 11.18318 | -0.0001084595 | 0.367218 | 2 | 38 | 9.449135e-05 | -8.852867e-05 | 100 µA
0.3746033 | 11.31669 | -3.90686e-05 | 0.3727112 | 2 | 39 | 9.449135e-05 | -8.852867e-05 | 100 µA
0.3799438 | 11.4502 | 4.626465e-06 | 0.3783264 | 2 | 40 | 9.449135e-05 | -8.852867e-05 | 100 µA