## Sheet1
Potential applied (V) | Time (s) | WE(1).Current (A) | WE(1).Potential (V) | Scan | Index | Q+ | Q- | Current range | Overload
0.3852844 | 8.125357 | 1e-06 | 0.3849182 | 1 | 1 | 8.252559e-05 | -6.600097e-05 | 100 nA | Current overload
0.390625 | 9.193472 | 6.647644e-06 | 0.3893433 | 1 | 2 | 8.252559e-05 | -6.600097e-05 | 1 µA
0.3959656 | 10.26159 | 7.659912e-06 | 0.3943481 | 1 | 3 | 8.252559e-05 | -6.600097e-05 | 10 µA
0.4013062 | 11.3297 | 8.560181e-06 | 0.3998108 | 1 | 4 | 8.252559e-05 | -6.600097e-05 | 10 µA
0.4066467 | 12.39782 | 9.54895e-06 | 0.4050903 | 1 | 5 | 8.252559e-05 | -6.600097e-05 | 10 µA
0.4119873 | 13.46593 | 1.065063e-05 | 0.4104919 | 1 | 6 | 8.252559e-05 | -6.600097e-05 | 10 µA
0.4173279 | 14.53405 | 1.194763e-05 | 0.415741 | 1 | 7 | 8.252559e-05 | -6.600097e-05 | 10 µA
0.4226685 | 15.60216 | 1.318054e-05 | 0.4211121 | 1 | 8 | 8.252559e-05 | -6.600097e-05 | 10 µA
0.4173279 | 16.67028 | 2.828064e-06 | 0.4158325 | 1 | 9 | 8.252559e-05 | -6.600097e-05 | 10 µA
0.4119873 | 17.73839 | -7.388306e-07 | 0.4098511 | 1 | 10 | 8.252559e-05 | -6.600097e-05 | 10 µA
0.4066467 | 18.80651 | -2.78595e-06 | 0.4047852 | 1 | 11 | 8.252559e-05 | -6.600097e-05 | 10 µA
0.4013062 | 19.87462 | -4.000854e-06 | 0.3994446 | 1 | 12 | 8.252559e-05 | -6.600097e-05 | 10 µA
0.3959656 | 20.94274 | -5.316162e-06 | 0.3939514 | 1 | 13 | 8.252559e-05 | -6.600097e-05 | 10 µA
0.390625 | 22.01085 | -6.588745e-06 | 0.388671875 | 1 | 14 | 8.252559e-05 | -6.600097e-05 | 10 µA
0.3852844 | 23.07897 | -7.879639e-06 | 0.383667 | 1 | 15 | 8.252559e-05 | -6.600097e-05 | 10 µA
0.3799438 | 24.14708 | -9.5703125e-06 | 0.3782959 | 1 | 16 | 8.252559e-05 | -6.600097e-05 | 10 µA
0.3746033 | 25.2152 | -1.134033e-05 | 0.3727112 | 1 | 17 | 8.252559e-05 | -6.600097e-05 | 10 µA
0.3692627 | 26.28331 | -1.357117e-05 | 0.3674011 | 1 | 18 | 8.252559e-05 | -6.600097e-05 | 10 µA
0.3746033 | 27.35143 | 6.890869e-07 | 0.3728027 | 1 | 19 | 8.252559e-05 | -6.600097e-05 | 10 µA
0.3799438 | 28.41954 | 4.550171e-06 | 0.3782654 | 1 | 20 | 8.252559e-05 | -6.600097e-05 | 10 µA
0.3852844 | 29.48766 | 5.853271e-06 | 0.3838196 | 2 | 21 | 8.37252e-05 | -6.873938e-05 | 10 µA
0.390625 | 30.55577 | 6.494140625e-06 | 0.3890686 | 2 | 22 | 8.37252e-05 | -6.873938e-05 | 10 µA
0.3959656 | 31.62389 | 7.296753e-06 | 0.3944397 | 2 | 23 | 8.37252e-05 | -6.873938e-05 | 10 µA
0.4013062 | 32.692 | 8.062744e-06 | 0.3998413 | 2 | 24 | 8.37252e-05 | -6.873938e-05 | 10 µA
0.4066467 | 33.76012 | 9.075928e-06 | 0.4052429 | 2 | 25 | 8.37252e-05 | -6.873938e-05 | 10 µA
0.4119873 | 34.82823 | 1.017151e-05 | 0.4105835 | 2 | 26 | 8.37252e-05 | -6.873938e-05 | 10 µA
0.4173279 | 35.89635 | 1.139526e-05 | 0.4155884 | 2 | 27 | 8.37252e-05 | -6.873938e-05 | 10 µA
0.4226685 | 36.96446 | 1.276855e-05 | 0.4211731 | 2 | 28 | 8.37252e-05 | -6.873938e-05 | 10 µA
0.4173279 | 38.03258 | 2.466125e-06 | 0.4158325 | 2 | 29 | 8.37252e-05 | -6.873938e-05 | 10 µA
0.4119873 | 39.10069 | -1.022644e-06 | 0.41015625 | 2 | 30 | 8.37252e-05 | -6.873938e-05 | 10 µA
0.4066467 | 40.16881 | -3.036499e-06 | 0.4048767 | 2 | 31 | 8.37252e-05 | -6.873938e-05 | 10 µA
0.4013062 | 41.23692 | -4.434204e-06 | 0.3999939 | 2 | 32 | 8.37252e-05 | -6.873938e-05 | 10 µA
0.3959656 | 42.30504 | -5.557251e-06 | 0.394104 | 2 | 33 | 8.37252e-05 | -6.873938e-05 | 10 µA
0.390625 | 43.37315 | -6.8359375e-06 | 0.3890076 | 2 | 34 | 8.37252e-05 | -6.873938e-05 | 10 µA
0.3852844 | 44.44127 | -8.157349e-06 | 0.3833923 | 2 | 35 | 8.37252e-05 | -6.873938e-05 | 10 µA
0.3799438 | 45.50938 | -9.713745e-06 | 0.3783264 | 2 | 36 | 8.37252e-05 | -6.873938e-05 | 10 µA
0.3746033 | 46.5775 | -1.177063e-05 | 0.3726196 | 2 | 37 | 8.37252e-05 | -6.873938e-05 | 10 µA
0.3692627 | 47.64561 | -1.382751e-05 | 0.3675537 | 2 | 38 | 8.37252e-05 | -6.873938e-05 | 10 µA
0.3746033 | 48.71373 | 5.383301e-07 | 0.3728333 | 2 | 39 | 8.37252e-05 | -6.873938e-05 | 10 µA
0.3799438 | 49.78184 | 4.263306e-06 | 0.3784485 | 2 | 40 | 8.37252e-05 | -6.873938e-05 | 10 µA