## Sheet1
Potential applied (V) | Time (s) | WE(1).Current (A) | WE(1).Potential (V) | Scan | Index | Q+ | Q- | Current range | Overload
0.3852844 | 6.215752 | 1e-05 | 0.3853149 | 1 | 1 | 9.22267e-05 | -7.97478e-05 | 1 µA | Current overload
0.390625 | 6.322564 | 7.0703125e-05 | 0.3905334 | 1 | 2 | 9.22267e-05 | -7.97478e-05 | 10 µA | Current overload
0.3959656 | 6.429376 | 9.103394e-05 | 0.3945007 | 1 | 3 | 9.22267e-05 | -7.97478e-05 | 100 µA
0.4013062 | 6.536188 | 0.0001060486 | 0.3995972 | 1 | 4 | 9.22267e-05 | -7.97478e-05 | 100 µA
0.4066467 | 6.643 | 0.0001177368 | 0.4055176 | 1 | 5 | 9.22267e-05 | -7.97478e-05 | 100 µA
0.4119873 | 6.749812 | 0.0001271057 | 0.4105835 | 1 | 6 | 9.22267e-05 | -7.97478e-05 | 100 µA
0.4173279 | 6.856624 | 0.0001352844 | 0.4156494 | 1 | 7 | 9.22267e-05 | -7.97478e-05 | 100 µA
0.4226685 | 6.963436 | 0.0001427307 | 0.4214783 | 1 | 8 | 9.22267e-05 | -7.97478e-05 | 100 µA
0.4173279 | 7.070248 | 5.758667e-05 | 0.4154968 | 1 | 9 | 9.22267e-05 | -7.97478e-05 | 100 µA
0.4119873 | 7.17706 | 4.962158e-06 | 0.4102173 | 1 | 10 | 9.22267e-05 | -7.97478e-05 | 100 µA
0.4066467 | 7.283872 | -3.119812e-05 | 0.4049683 | 1 | 11 | 9.22267e-05 | -7.97478e-05 | 100 µA
0.4013062 | 7.390684 | -5.667114e-05 | 0.3994446 | 1 | 12 | 9.22267e-05 | -7.97478e-05 | 100 µA
0.3959656 | 7.497496 | -7.470703125e-05 | 0.3940735 | 1 | 13 | 9.22267e-05 | -7.97478e-05 | 100 µA
0.390625 | 7.604308 | -8.770752e-05 | 0.3887939 | 1 | 14 | 9.22267e-05 | -7.97478e-05 | 100 µA
0.3852844 | 7.71112 | -9.750366e-05 | 0.3832397 | 1 | 15 | 9.22267e-05 | -7.97478e-05 | 100 µA
0.3799438 | 7.817932 | -0.0001065979 | 0.3780518 | 1 | 16 | 9.22267e-05 | -7.97478e-05 | 100 µA
0.3746033 | 7.924744 | -0.0001160889 | 0.3723145 | 1 | 17 | 9.22267e-05 | -7.97478e-05 | 100 µA
0.3692627 | 8.031556 | -0.0001266785 | 0.3676453 | 1 | 18 | 9.22267e-05 | -7.97478e-05 | 100 µA
0.3746033 | 8.138368 | -4.946899e-05 | 0.3725586 | 1 | 19 | 9.22267e-05 | -7.97478e-05 | 100 µA
0.3799438 | 8.24518 | 2.606201e-07 | 0.3782654 | 1 | 20 | 9.22267e-05 | -7.97478e-05 | 100 µA
0.3852844 | 8.351992 | 3.599548e-05 | 0.3835754 | 2 | 21 | 8.849482e-05 | -8.258169e-05 | 100 µA
0.390625 | 8.458804 | 6.237793e-05 | 0.388916 | 2 | 22 | 8.849482e-05 | -8.258169e-05 | 100 µA
0.3959656 | 8.565616 | 8.258057e-05 | 0.394104 | 2 | 23 | 8.849482e-05 | -8.258169e-05 | 100 µA
0.4013062 | 8.672428 | 9.799194e-05 | 0.3998108 | 2 | 24 | 8.849482e-05 | -8.258169e-05 | 100 µA
0.4066467 | 8.77924 | 0.0001101074 | 0.4051208 | 2 | 25 | 8.849482e-05 | -8.258169e-05 | 100 µA
0.4119873 | 8.886052 | 0.0001201477 | 0.4104614 | 2 | 26 | 8.849482e-05 | -8.258169e-05 | 100 µA
0.4173279 | 8.992864 | 0.0001289978 | 0.4157715 | 2 | 27 | 8.849482e-05 | -8.258169e-05 | 100 µA
0.4226685 | 9.099676 | 0.000137146 | 0.4211426 | 2 | 28 | 8.849482e-05 | -8.258169e-05 | 100 µA
0.4173279 | 9.206488 | 5.2734375e-05 | 0.4156799 | 2 | 29 | 8.849482e-05 | -8.258169e-05 | 100 µA
0.4119873 | 9.3133 | 4.345703125e-07 | 0.4102173 | 2 | 30 | 8.849482e-05 | -8.258169e-05 | 100 µA
0.4066467 | 9.420112 | -3.526306e-05 | 0.4047852 | 2 | 31 | 8.849482e-05 | -8.258169e-05 | 100 µA
0.4013062 | 9.526924 | -6.036377e-05 | 0.3995056 | 2 | 32 | 8.849482e-05 | -8.258169e-05 | 100 µA
0.3959656 | 9.633736 | -7.809448e-05 | 0.394043 | 2 | 33 | 8.849482e-05 | -8.258169e-05 | 100 µA
0.390625 | 9.740548 | -9.078979e-05 | 0.3897705 | 2 | 34 | 8.849482e-05 | -8.258169e-05 | 100 µA
0.3852844 | 9.84736 | -0.0001001282 | 0.3833923 | 2 | 35 | 8.849482e-05 | -8.258169e-05 | 100 µA
0.3799438 | 9.954172 | -0.0001090088 | 0.3779907 | 2 | 36 | 8.849482e-05 | -8.258169e-05 | 100 µA
0.3746033 | 10.06098 | -0.0001182861 | 0.3729553 | 2 | 37 | 8.849482e-05 | -8.258169e-05 | 100 µA
0.3692627 | 10.1678 | -0.0001286011 | 0.3676147 | 2 | 38 | 8.849482e-05 | -8.258169e-05 | 100 µA
0.3746033 | 10.27461 | -5.117798e-05 | 0.3728333 | 2 | 39 | 8.849482e-05 | -8.258169e-05 | 100 µA
0.3799438 | 10.38142 | -1.440125e-06 | 0.3781433 | 2 | 40 | 8.849482e-05 | -8.258169e-05 | 100 µA