## Sheet1
Potential applied (V) | Time (s) | WE(1).Current (A) | WE(1).Potential (V) | Scan | Index | Q+ | Q- | Current range | Overload
0.3852844 | 7.448281 | 9.05304e-06 | 0.3850403 | 1 | 1 | 9.311217e-05 | -7.818546e-05 | 1 µA | Current overload
0.390625 | 8.160358 | 1.174011e-05 | 0.3890991 | 1 | 2 | 9.311217e-05 | -7.818546e-05 | 10 µA
0.3959656 | 8.872435 | 1.304016e-05 | 0.3946533 | 1 | 3 | 9.311217e-05 | -7.818546e-05 | 10 µA
0.4013062 | 9.584512 | 1.401367e-05 | 0.3996582 | 1 | 4 | 9.311217e-05 | -7.818546e-05 | 10 µA
0.4066467 | 10.29659 | 1.51886e-05 | 0.4057922 | 1 | 5 | 9.311217e-05 | -7.818546e-05 | 10 µA
0.4119873 | 11.00867 | 1.68396e-05 | 0.4104309 | 1 | 6 | 9.311217e-05 | -7.818546e-05 | 10 µA
0.4173279 | 11.72074 | 1.860352e-05 | 0.4159241 | 1 | 7 | 9.311217e-05 | -7.818546e-05 | 10 µA
0.4226685 | 12.43282 | 2.041015625e-05 | 0.4212952 | 1 | 8 | 9.311217e-05 | -7.818546e-05 | 10 µA
0.4173279 | 13.1449 | 2.56897e-06 | 0.4154358 | 1 | 9 | 9.311217e-05 | -7.818546e-05 | 10 µA
0.4119873 | 13.85697 | -3.445435e-06 | 0.4101257 | 1 | 10 | 9.311217e-05 | -7.818546e-05 | 10 µA
0.4066467 | 14.56905 | -6.30188e-06 | 0.4051208 | 1 | 11 | 9.311217e-05 | -7.818546e-05 | 10 µA
0.4013062 | 15.28113 | -8.242798e-06 | 0.3995056 | 1 | 12 | 9.311217e-05 | -7.818546e-05 | 10 µA
0.3959656 | 15.9932 | -9.884644e-06 | 0.3942566 | 1 | 13 | 9.311217e-05 | -7.818546e-05 | 10 µA
0.390625 | 16.70528 | -1.152954e-05 | 0.3888855 | 1 | 14 | 9.311217e-05 | -7.818546e-05 | 10 µA
0.3852844 | 17.41736 | -1.34613e-05 | 0.3833313 | 1 | 15 | 9.311217e-05 | -7.818546e-05 | 10 µA
0.3799438 | 18.12944 | -1.598816e-05 | 0.3777771 | 1 | 16 | 9.311217e-05 | -7.818546e-05 | 10 µA
0.3746033 | 18.84151 | -1.88446e-05 | 0.3726501 | 1 | 17 | 9.311217e-05 | -7.818546e-05 | 10 µA
0.3692627 | 19.55359 | -2.210083e-05 | 0.3668823 | 1 | 18 | 9.311217e-05 | -7.818546e-05 | 10 µA
0.3746033 | 20.26567 | 8.71582e-07 | 0.3724365 | 1 | 19 | 9.311217e-05 | -7.818546e-05 | 10 µA
0.3799438 | 20.97774 | 8.432007e-06 | 0.3783875 | 1 | 20 | 9.311217e-05 | -7.818546e-05 | 10 µA
0.3852844 | 21.68982 | 1.085815e-05 | 0.383667 | 2 | 21 | 9.109424e-05 | -8.055847e-05 | 10 µA
0.390625 | 22.4019 | 1.182861e-05 | 0.3888855 | 2 | 22 | 9.109424e-05 | -8.055847e-05 | 10 µA
0.3959656 | 23.11397 | 1.254272e-05 | 0.3944702 | 2 | 23 | 9.109424e-05 | -8.055847e-05 | 10 µA
0.4013062 | 23.82605 | 1.340942e-05 | 0.3996582 | 2 | 24 | 9.109424e-05 | -8.055847e-05 | 10 µA
0.4066467 | 24.53813 | 1.45813e-05 | 0.4051819 | 2 | 25 | 9.109424e-05 | -8.055847e-05 | 10 µA
0.4119873 | 25.25021 | 1.616211e-05 | 0.4103394 | 2 | 26 | 9.109424e-05 | -8.055847e-05 | 10 µA
0.4173279 | 25.96228 | 1.800537e-05 | 0.416015625 | 2 | 27 | 9.109424e-05 | -8.055847e-05 | 10 µA
0.4226685 | 26.67436 | 1.981506e-05 | 0.4211731 | 2 | 28 | 9.109424e-05 | -8.055847e-05 | 10 µA
0.4173279 | 27.38644 | 1.938171e-06 | 0.4157715 | 2 | 29 | 9.109424e-05 | -8.055847e-05 | 10 µA
0.4119873 | 28.09851 | -3.912354e-06 | 0.4102783 | 2 | 30 | 9.109424e-05 | -8.055847e-05 | 10 µA
0.4066467 | 28.81059 | -6.768799e-06 | 0.4047546 | 2 | 31 | 9.109424e-05 | -8.055847e-05 | 10 µA
0.4013062 | 29.52267 | -8.654785e-06 | 0.399353 | 2 | 32 | 9.109424e-05 | -8.055847e-05 | 10 µA
0.3959656 | 30.23474 | -1.017761e-05 | 0.3939819 | 2 | 33 | 9.109424e-05 | -8.055847e-05 | 10 µA
0.390625 | 30.94682 | -1.188965e-05 | 0.3887329 | 2 | 34 | 9.109424e-05 | -8.055847e-05 | 10 µA
0.3852844 | 31.6589 | -1.378174e-05 | 0.3833008 | 2 | 35 | 9.109424e-05 | -8.055847e-05 | 10 µA
0.3799438 | 32.37098 | -1.626892e-05 | 0.3780518 | 2 | 36 | 9.109424e-05 | -8.055847e-05 | 10 µA
0.3746033 | 33.08305 | -1.913757e-05 | 0.3725586 | 2 | 37 | 9.109424e-05 | -8.055847e-05 | 10 µA
0.3692627 | 33.79513 | -2.254028e-05 | 0.3672791 | 2 | 38 | 9.109424e-05 | -8.055847e-05 | 10 µA
0.3746033 | 34.50721 | 5.865479e-07 | 0.3729248 | 2 | 39 | 9.109424e-05 | -8.055847e-05 | 10 µA
0.3799438 | 35.21928 | 8.200073e-06 | 0.3782959 | 2 | 40 | 9.109424e-05 | -8.055847e-05 | 10 µA