## Sheet1
Potential applied (V) | Time (s) | WE(1).Current (A) | WE(1).Potential (V) | Scan | Index | Q+ | Q- | Current range | Overload
0.3852844 | 6.181719 | 1e-05 | 0.3851929 | 1 | 1 | 8.678408e-05 | -6.99549e-05 | 1 µA | Current overload
0.390625 | 6.258013 | 8.552246e-05 | 0.3902283 | 1 | 2 | 8.678408e-05 | -6.99549e-05 | 10 µA | Current overload
0.3959656 | 6.334307 | 0.0001122131 | 0.3944397 | 1 | 3 | 8.678408e-05 | -6.99549e-05 | 100 µA
0.4013062 | 6.410601 | 0.0001335144 | 0.3998413 | 1 | 4 | 8.678408e-05 | -6.99549e-05 | 100 µA
0.4066467 | 6.486895 | 0.0001509399 | 0.4050903 | 1 | 5 | 8.678408e-05 | -6.99549e-05 | 100 µA
0.4119873 | 6.563189 | 0.0001652832 | 0.4103699 | 1 | 6 | 8.678408e-05 | -6.99549e-05 | 100 µA
0.4173279 | 6.639483 | 0.0001778564 | 0.4155579 | 1 | 7 | 8.678408e-05 | -6.99549e-05 | 100 µA
0.4226685 | 6.715777 | 0.0001890259 | 0.4212646 | 1 | 8 | 8.678408e-05 | -6.99549e-05 | 100 µA
0.4173279 | 6.792071 | 8.898926e-05 | 0.4157715 | 1 | 9 | 8.678408e-05 | -6.99549e-05 | 100 µA
0.4119873 | 6.868365 | 2.415161e-05 | 0.4104614 | 1 | 10 | 8.678408e-05 | -6.99549e-05 | 100 µA
0.4066467 | 6.944659 | -2.301941e-05 | 0.4044495 | 1 | 11 | 8.678408e-05 | -6.99549e-05 | 100 µA
0.4013062 | 7.020953 | -5.822754e-05 | 0.3994751 | 1 | 12 | 8.678408e-05 | -6.99549e-05 | 100 µA
0.3959656 | 7.097247 | -8.48999e-05 | 0.3941345 | 1 | 13 | 8.678408e-05 | -6.99549e-05 | 100 µA
0.390625 | 7.173541 | -0.0001054993 | 0.3888245 | 1 | 14 | 8.678408e-05 | -6.99549e-05 | 100 µA
0.3852844 | 7.249835 | -0.0001212158 | 0.3831787 | 1 | 15 | 8.678408e-05 | -6.99549e-05 | 100 µA
0.3799438 | 7.326129 | -0.0001347351 | 0.3779907 | 1 | 16 | 8.678408e-05 | -6.99549e-05 | 100 µA
0.3746033 | 7.402423 | -0.0001472778 | 0.3727417 | 1 | 17 | 8.678408e-05 | -6.99549e-05 | 100 µA
0.3692627 | 7.478717 | -0.0001604004 | 0.3671265 | 1 | 18 | 8.678408e-05 | -6.99549e-05 | 100 µA
0.3746033 | 7.555011 | -7.043457e-05 | 0.3729858 | 1 | 19 | 8.678408e-05 | -6.99549e-05 | 100 µA
0.3799438 | 7.631305 | -1.1203e-05 | 0.378418 | 1 | 20 | 8.678408e-05 | -6.99549e-05 | 100 µA
0.3852844 | 7.707599 | 3.305054e-05 | 0.3838196 | 2 | 21 | 7.955777e-05 | -7.352256e-05 | 100 µA
0.390625 | 7.783893 | 6.735229e-05 | 0.3887329 | 2 | 22 | 7.955777e-05 | -7.352256e-05 | 100 µA
0.3959656 | 7.860187 | 9.518433e-05 | 0.3943481 | 2 | 23 | 7.955777e-05 | -7.352256e-05 | 100 µA
0.4013062 | 7.936481 | 0.0001176758 | 0.3997192 | 2 | 24 | 7.955777e-05 | -7.352256e-05 | 100 µA
0.4066467 | 8.012775 | 0.0001364136 | 0.4051208 | 2 | 25 | 7.955777e-05 | -7.352256e-05 | 100 µA
0.4119873 | 8.089069 | 0.0001524048 | 0.41015625 | 2 | 26 | 7.955777e-05 | -7.352256e-05 | 100 µA
0.4173279 | 8.165363 | 0.0001663818 | 0.4156799 | 2 | 27 | 7.955777e-05 | -7.352256e-05 | 100 µA
0.4226685 | 8.241657 | 0.0001786194 | 0.421051 | 2 | 28 | 7.955777e-05 | -7.352256e-05 | 100 µA
0.4173279 | 8.317951 | 7.974243e-05 | 0.4156799 | 2 | 29 | 7.955777e-05 | -7.352256e-05 | 100 µA
0.4119873 | 8.394245 | 1.595459e-05 | 0.4100952 | 2 | 30 | 7.955777e-05 | -7.352256e-05 | 100 µA
0.4066467 | 8.470539 | -3.026123e-05 | 0.4049072 | 2 | 31 | 7.955777e-05 | -7.352256e-05 | 100 µA
0.4013062 | 8.546833 | -6.469727e-05 | 0.3995056 | 2 | 32 | 7.955777e-05 | -7.352256e-05 | 100 µA
0.3959656 | 8.623127 | -9.088135e-05 | 0.394043 | 2 | 33 | 7.955777e-05 | -7.352256e-05 | 100 µA
0.390625 | 8.699421 | -0.0001108704 | 0.3890686 | 2 | 34 | 7.955777e-05 | -7.352256e-05 | 100 µA
0.3852844 | 8.775715 | -0.000125885 | 0.3834839 | 2 | 35 | 7.955777e-05 | -7.352256e-05 | 100 µA
0.3799438 | 8.852009 | -0.0001390076 | 0.3779602 | 2 | 36 | 7.955777e-05 | -7.352256e-05 | 100 µA
0.3746033 | 8.928303 | -0.000151001 | 0.372467 | 2 | 37 | 7.955777e-05 | -7.352256e-05 | 100 µA
0.3692627 | 9.004597 | -0.0001636963 | 0.3674011 | 2 | 38 | 7.955777e-05 | -7.352256e-05 | 100 µA
0.3746033 | 9.080891 | -7.345581e-05 | 0.3726501 | 2 | 39 | 7.955777e-05 | -7.352256e-05 | 100 µA
0.3799438 | 9.157185 | -1.391907e-05 | 0.3773193 | 2 | 40 | 7.955777e-05 | -7.352256e-05 | 100 µA