## Sheet1
Potential applied (V) | Time (s) | WE(1).Current (A) | WE(1).Potential (V) | Scan | Index | Q+ | Q- | Current range | Overload
0.3852844 | 6.223644 | 1e-05 | 0.3841553 | 1 | 1 | 8.357481e-05 | -6.501778e-05 | 1 µA | Current overload
0.390625 | 6.290401 | 9.116821e-05 | 0.3901978 | 1 | 2 | 8.357481e-05 | -6.501778e-05 | 10 µA | Current overload
0.3959656 | 6.357158 | 0.0001205139 | 0.3941956 | 1 | 3 | 8.357481e-05 | -6.501778e-05 | 100 µA
0.4013062 | 6.423915 | 0.0001443787 | 0.3996277 | 1 | 4 | 8.357481e-05 | -6.501778e-05 | 100 µA
0.4066467 | 6.490672 | 0.0001640625 | 0.4051514 | 1 | 5 | 8.357481e-05 | -6.501778e-05 | 100 µA
0.4119873 | 6.557429 | 0.0001808472 | 0.4107056 | 1 | 6 | 8.357481e-05 | -6.501778e-05 | 100 µA
0.4173279 | 6.624186 | 0.0001954041 | 0.4159546 | 1 | 7 | 8.357481e-05 | -6.501778e-05 | 100 µA
0.4226685 | 6.690943 | 0.0002082825 | 0.4212646 | 1 | 8 | 8.357481e-05 | -6.501778e-05 | 100 µA
0.4173279 | 6.7577 | 0.0001032104 | 0.4159241 | 1 | 9 | 8.357481e-05 | -6.501778e-05 | 100 µA
0.4119873 | 6.824457 | 3.405457e-05 | 0.4102783 | 1 | 10 | 8.357481e-05 | -6.501778e-05 | 100 µA
0.4066467 | 6.891214 | -1.720581e-05 | 0.4048767 | 1 | 11 | 8.357481e-05 | -6.501778e-05 | 100 µA
0.4013062 | 6.957971 | -5.633545e-05 | 0.3995361 | 1 | 12 | 8.357481e-05 | -6.501778e-05 | 100 µA
0.3959656 | 7.024728 | -8.66394e-05 | 0.3942566 | 1 | 13 | 8.357481e-05 | -6.501778e-05 | 100 µA
0.390625 | 7.091485 | -0.0001105042 | 0.388671875 | 1 | 14 | 8.357481e-05 | -6.501778e-05 | 100 µA
0.3852844 | 7.158242 | -0.0001290283 | 0.3834229 | 1 | 15 | 8.357481e-05 | -6.501778e-05 | 100 µA
0.3799438 | 7.224999 | -0.000144989 | 0.3778381 | 1 | 16 | 8.357481e-05 | -6.501778e-05 | 100 µA
0.3746033 | 7.291756 | -0.0001594849 | 0.3731079 | 1 | 17 | 8.357481e-05 | -6.501778e-05 | 100 µA
0.3692627 | 7.358513 | -0.0001738892 | 0.3672791 | 1 | 18 | 8.357481e-05 | -6.501778e-05 | 100 µA
0.3746033 | 7.42527 | -7.937622e-05 | 0.3727417 | 1 | 19 | 8.357481e-05 | -6.501778e-05 | 100 µA
0.3799438 | 7.492027 | -1.64917e-05 | 0.3782654 | 1 | 20 | 8.357481e-05 | -6.501778e-05 | 100 µA
0.3852844 | 7.558784 | 3.102722e-05 | 0.383606 | 2 | 21 | 7.516827e-05 | -6.900838e-05 | 100 µA
0.390625 | 7.625541 | 6.842041e-05 | 0.3889771 | 2 | 22 | 7.516827e-05 | -6.900838e-05 | 100 µA
0.3959656 | 7.692298 | 9.933472e-05 | 0.3943176 | 2 | 23 | 7.516827e-05 | -6.900838e-05 | 100 µA
0.4013062 | 7.759055 | 0.0001246033 | 0.3996887 | 2 | 24 | 7.516827e-05 | -6.900838e-05 | 100 µA
0.4066467 | 7.825812 | 0.0001461792 | 0.4049683 | 2 | 25 | 7.516827e-05 | -6.900838e-05 | 100 µA
0.4119873 | 7.892569 | 0.0001647034 | 0.4105835 | 2 | 26 | 7.516827e-05 | -6.900838e-05 | 100 µA
0.4173279 | 7.959326 | 0.0001809082 | 0.4151917 | 2 | 27 | 7.516827e-05 | -6.900838e-05 | 100 µA
0.4226685 | 8.026083 | 0.0001954346 | 0.4210815 | 2 | 28 | 7.516827e-05 | -6.900838e-05 | 100 µA
0.4173279 | 8.09284 | 9.173584e-05 | 0.4155884 | 2 | 29 | 7.516827e-05 | -6.900838e-05 | 100 µA
0.4119873 | 8.159597 | 2.364807e-05 | 0.4101868 | 2 | 30 | 7.516827e-05 | -6.900838e-05 | 100 µA
0.4066467 | 8.226354 | -2.643433e-05 | 0.4049988 | 2 | 31 | 7.516827e-05 | -6.900838e-05 | 100 µA
0.4013062 | 8.293111 | -6.466675e-05 | 0.3993225 | 2 | 32 | 7.516827e-05 | -6.900838e-05 | 100 µA
0.3959656 | 8.359868 | -9.429932e-05 | 0.3947449 | 2 | 33 | 7.516827e-05 | -6.900838e-05 | 100 µA
0.390625 | 8.426625 | -0.0001172485 | 0.3886414 | 2 | 34 | 7.516827e-05 | -6.900838e-05 | 100 µA
0.3852844 | 8.493382 | -0.0001351318 | 0.3835144 | 2 | 35 | 7.516827e-05 | -6.900838e-05 | 100 µA
0.3799438 | 8.560139 | -0.000150390625 | 0.3774719 | 2 | 36 | 7.516827e-05 | -6.900838e-05 | 100 µA
0.3746033 | 8.626896 | -0.0001643066 | 0.3727112 | 2 | 37 | 7.516827e-05 | -6.900838e-05 | 100 µA
0.3692627 | 8.693653 | -0.0001781311 | 0.367157 | 2 | 38 | 7.516827e-05 | -6.900838e-05 | 100 µA
0.3746033 | 8.76041 | -8.319092e-05 | 0.3728943 | 2 | 39 | 7.516827e-05 | -6.900838e-05 | 100 µA
0.3799438 | 8.827167 | -1.9921875e-05 | 0.3781738 | 2 | 40 | 7.516827e-05 | -6.900838e-05 | 100 µA