## Sheet1
Potential applied (V) | Time (s) | WE(1).Current (A) | WE(1).Potential (V) | Scan | Index | Q+ | Q- | Current range | Overload
0.3852844 | 6.126809 | 1e-05 | 0.3852539 | 1 | 1 | 8.049868e-05 | -6.052461e-05 | 1 µA | Current overload
0.390625 | 6.186149 | 9.622498e-05 | 0.3903198 | 1 | 2 | 8.049868e-05 | -6.052461e-05 | 10 µA | Current overload
0.3959656 | 6.245489 | 0.0001279907 | 0.3946533 | 1 | 3 | 8.049868e-05 | -6.052461e-05 | 100 µA
0.4013062 | 6.304829 | 0.0001540222 | 0.3998108 | 1 | 4 | 8.049868e-05 | -6.052461e-05 | 100 µA
0.4066467 | 6.364169 | 0.0001759033 | 0.4050293 | 1 | 5 | 8.049868e-05 | -6.052461e-05 | 100 µA
0.4119873 | 6.423509 | 0.0001947937 | 0.4107056 | 1 | 6 | 8.049868e-05 | -6.052461e-05 | 100 µA
0.4173279 | 6.482849 | 0.0002113647 | 0.4156799 | 1 | 7 | 8.049868e-05 | -6.052461e-05 | 100 µA
0.4226685 | 6.542189 | 0.0002260742 | 0.4212646 | 1 | 8 | 8.049868e-05 | -6.052461e-05 | 100 µA
0.4173279 | 6.601529 | 0.0001166382 | 0.415863 | 1 | 9 | 8.049868e-05 | -6.052461e-05 | 100 µA
0.4119873 | 6.660869 | 4.356079e-05 | 0.4102173 | 1 | 10 | 8.049868e-05 | -6.052461e-05 | 100 µA
0.4066467 | 6.720209 | -1.117554e-05 | 0.4049988 | 1 | 11 | 8.049868e-05 | -6.052461e-05 | 100 µA
0.4013062 | 6.779549 | -5.374146e-05 | 0.3996887 | 1 | 12 | 8.049868e-05 | -6.052461e-05 | 100 µA
0.3959656 | 6.838889 | -8.734131e-05 | 0.3938904 | 1 | 13 | 8.049868e-05 | -6.052461e-05 | 100 µA
0.390625 | 6.898229 | -0.0001141663 | 0.3885193 | 1 | 14 | 8.049868e-05 | -6.052461e-05 | 100 µA
0.3852844 | 6.957569 | -0.0001353455 | 0.3832397 | 1 | 15 | 8.049868e-05 | -6.052461e-05 | 100 µA
0.3799438 | 7.016909 | -0.0001535034 | 0.3779602 | 1 | 16 | 8.049868e-05 | -6.052461e-05 | 100 µA
0.3746033 | 7.076249 | -0.000169921875 | 0.3725281 | 1 | 17 | 8.049868e-05 | -6.052461e-05 | 100 µA
0.3692627 | 7.135589 | -0.0001860046 | 0.3671875 | 1 | 18 | 8.049868e-05 | -6.052461e-05 | 100 µA
0.3746033 | 7.194929 | -8.737183e-05 | 0.3725891 | 1 | 19 | 8.049868e-05 | -6.052461e-05 | 100 µA
0.3799438 | 7.254269 | -2.139587e-05 | 0.3780823 | 1 | 20 | 8.049868e-05 | -6.052461e-05 | 100 µA
0.3852844 | 7.313609 | 2.901001e-05 | 0.3835754 | 2 | 21 | 7.11577e-05 | -6.484996e-05 | 100 µA
0.390625 | 7.372949 | 6.912231e-05 | 0.3889465 | 2 | 22 | 7.11577e-05 | -6.484996e-05 | 100 µA
0.3959656 | 7.432289 | 0.0001025696 | 0.3941956 | 2 | 23 | 7.11577e-05 | -6.484996e-05 | 100 µA
0.4013062 | 7.491629 | 0.0001305542 | 0.3995667 | 2 | 24 | 7.11577e-05 | -6.484996e-05 | 100 µA
0.4066467 | 7.550969 | 0.000154541 | 0.4051208 | 2 | 25 | 7.11577e-05 | -6.484996e-05 | 100 µA
0.4119873 | 7.610309 | 0.0001754761 | 0.4106445 | 2 | 26 | 7.11577e-05 | -6.484996e-05 | 100 µA
0.4173279 | 7.669649 | 0.0001939392 | 0.4159241 | 2 | 27 | 7.11577e-05 | -6.484996e-05 | 100 µA
0.4226685 | 7.728989 | 0.0002104797 | 0.4214172 | 2 | 28 | 7.11577e-05 | -6.484996e-05 | 100 µA
0.4173279 | 7.788329 | 0.0001025696 | 0.415802 | 2 | 29 | 7.11577e-05 | -6.484996e-05 | 100 µA
0.4119873 | 7.847669 | 3.0896e-05 | 0.41015625 | 2 | 30 | 7.11577e-05 | -6.484996e-05 | 100 µA
0.4066467 | 7.907009 | -2.254028e-05 | 0.4049988 | 2 | 31 | 7.11577e-05 | -6.484996e-05 | 100 µA
0.4013062 | 7.966349 | -6.399536e-05 | 0.3999939 | 2 | 32 | 7.11577e-05 | -6.484996e-05 | 100 µA
0.3959656 | 8.025689 | -9.664917e-05 | 0.394043 | 2 | 33 | 7.11577e-05 | -6.484996e-05 | 100 µA
0.390625 | 8.085029 | -0.000122467 | 0.3886108 | 2 | 34 | 7.11577e-05 | -6.484996e-05 | 100 µA
0.3852844 | 8.144369 | -0.0001428528 | 0.3832703 | 2 | 35 | 7.11577e-05 | -6.484996e-05 | 100 µA
0.3799438 | 8.203709 | -0.0001601868 | 0.3776245 | 2 | 36 | 7.11577e-05 | -6.484996e-05 | 100 µA
0.3746033 | 8.263049 | -0.0001758423 | 0.3719177 | 2 | 37 | 7.11577e-05 | -6.484996e-05 | 100 µA
0.3692627 | 8.322389 | -0.0001910095 | 0.3674011 | 2 | 38 | 7.11577e-05 | -6.484996e-05 | 100 µA
0.3746033 | 8.381729 | -9.191895e-05 | 0.3728027 | 2 | 39 | 7.11577e-05 | -6.484996e-05 | 100 µA
0.3799438 | 8.441069 | -2.539673e-05 | 0.3782349 | 2 | 40 | 7.11577e-05 | -6.484996e-05 | 100 µA