## Sheet1
Potential applied (V) | Time (s) | WE(1).Current (A) | WE(1).Potential (V) | Scan | Index | Q+ | Q- | E / vs RHE (V)
0.1875305 | 7.145695 | -1.062012e-05 | 0.1853943 | 1 | 1 | 0 | -0.1132343 | 0
0.1850891 | 7.633976 | -1.217346e-05 | 0.1830444 | 1 | 2 | 0 | -0.1132343
0.1826477 | 8.122257 | -1.365356e-05 | 0.1804504 | 1 | 3 | 0 | -0.1132343
0.1802063 | 8.610538 | -1.492615e-05 | 0.1780701 | 1 | 4 | 0 | -0.1132343
0.1777649 | 9.098819 | -1.616516e-05 | 0.1759949 | 1 | 5 | 0 | -0.1132343
0.1753235 | 9.5871 | -1.734924e-05 | 0.1733093 | 1 | 6 | 0 | -0.1132343
0.1728821 | 10.07538 | -1.851196e-05 | 0.17099 | 1 | 7 | 0 | -0.1132343
0.1704407 | 10.56366 | -1.954041e-05 | 0.1682739 | 1 | 8 | 0 | -0.1132343
0.1679993 | 11.05194 | -2.05719e-05 | 0.1659851 | 1 | 9 | 0 | -0.1132343
0.1655579 | 11.54022 | -2.160645e-05 | 0.1635437 | 1 | 10 | 0 | -0.1132343
0.1631165 | 12.0285 | -2.263184e-05 | 0.1609192 | 1 | 11 | 0 | -0.1132343
0.160675 | 12.51679 | -2.359924e-05 | 0.1583862 | 1 | 12 | 0 | -0.1132343
0.1582336 | 13.00507 | -2.452087e-05 | 0.1559143 | 1 | 13 | 0 | -0.1132343
0.1557922 | 13.49335 | -2.547302e-05 | 0.153717 | 1 | 14 | 0 | -0.1132343
0.1533508 | 13.98163 | -2.635193e-05 | 0.1509705 | 1 | 15 | 0 | -0.1132343
0.1509094 | 14.46991 | -2.721558e-05 | 0.1487122 | 1 | 16 | 0 | -0.1132343
0.148468 | 14.95819 | -2.810059e-05 | 0.1462402 | 1 | 17 | 0 | -0.1132343
0.1460266 | 15.44647 | -2.890625e-05 | 0.1435852 | 1 | 18 | 0 | -0.1132343
0.1435852 | 15.93475 | -2.983093e-05 | 0.1413879 | 1 | 19 | 0 | -0.1132343
0.1411438 | 16.42303 | -3.05603e-05 | 0.1387939 | 1 | 20 | 0 | -0.1132343
0.1387024 | 16.91131 | -3.141174e-05 | 0.1360474 | 1 | 21 | 0 | -0.1132343
0.136261 | 17.3996 | -3.226624e-05 | 0.1339111 | 1 | 22 | 0 | -0.1132343
0.1338196 | 17.88788 | -3.304443e-05 | 0.1316833 | 1 | 23 | 0 | -0.1132343
0.1313782 | 18.37616 | -3.378601e-05 | 0.1290588 | 1 | 24 | 0 | -0.1132343
0.1289368 | 18.86444 | -3.458557e-05 | 0.1264343 | 1 | 25 | 0 | -0.1132343
0.1264954 | 19.35272 | -3.536987e-05 | 0.124115 | 1 | 26 | 0 | -0.1132343
0.124054 | 19.841 | -3.61328125e-05 | 0.1213074 | 1 | 27 | 0 | -0.1132343
0.1216125 | 20.32928 | -3.69140625e-05 | 0.1198425 | 1 | 28 | 0 | -0.1132343
0.1191711 | 20.81756 | -3.76709e-05 | 0.1167908 | 1 | 29 | 0 | -0.1132343
0.1167297 | 21.30584 | -3.84491e-05 | 0.1141663 | 1 | 30 | 0 | -0.1132343
0.1142883 | 21.79412 | -3.922729e-05 | 0.1118774 | 1 | 31 | 0 | -0.1132343
0.1118469 | 22.28241 | -4.00238e-05 | 0.109314 | 1 | 32 | 0 | -0.1132343
0.1094055 | 22.77069 | -4.083252e-05 | 0.1068726 | 1 | 33 | 0 | -0.1132343
0.1069641 | 23.25897 | -4.161987e-05 | 0.1054382 | 1 | 34 | 0 | -0.1132343
0.1045227 | 23.74725 | -4.243774e-05 | 0.1020203 | 1 | 35 | 0 | -0.1132343
0.1020813 | 24.23553 | -4.331055e-05 | 0.09951782 | 1 | 36 | 0 | -0.1132343
0.09963989 | 24.72381 | -4.410706e-05 | 0.09732056 | 1 | 37 | 0 | -0.1132343
0.09719849 | 25.21209 | -4.494324e-05 | 0.09487915 | 1 | 38 | 0 | -0.1132343
0.09475708 | 25.70037 | -4.578247e-05 | 0.09213257 | 1 | 39 | 0 | -0.1132343
0.09231567 | 26.18865 | -4.667664e-05 | 0.08972168 | 1 | 40 | 0 | -0.1132343
0.08987427 | 26.67693 | -4.751282e-05 | 0.08746338 | 1 | 41 | 0 | -0.1132343
0.08743286 | 27.16522 | -4.839478e-05 | 0.0848999 | 1 | 42 | 0 | -0.1132343
0.08499146 | 27.6535 | -4.935303e-05 | 0.08230591 | 1 | 43 | 0 | -0.1132343
0.08255005 | 28.14178 | -5.028687e-05 | 0.08010864 | 1 | 44 | 0 | -0.1132343
0.08010864 | 28.63006 | -5.1171875e-05 | 0.07736206 | 1 | 45 | 0 | -0.1132343
0.07766724 | 29.11834 | -5.20874e-05 | 0.07507324 | 1 | 46 | 0 | -0.1132343
0.07522583 | 29.60662 | -5.312805e-05 | 0.07269287 | 1 | 47 | 0 | -0.1132343
0.07278442 | 30.0949 | -5.409546e-05 | 0.07000732 | 1 | 48 | 0 | -0.1132343
0.07034302 | 30.58318 | -5.508728e-05 | 0.06750488 | 1 | 49 | 0 | -0.1132343
0.06790161 | 31.07146 | -5.612183e-05 | 0.06521606 | 1 | 50 | 0 | -0.1132343
0.06546021 | 31.55974 | -5.716553e-05 | 0.06219482 | 1 | 51 | 0 | -0.1132343
0.0630188 | 32.04803 | -5.824585e-05 | 0.06051636 | 1 | 52 | 0 | -0.1132343
0.06057739 | 32.53631 | -5.925293e-05 | 0.05783081 | 1 | 53 | 0 | -0.1132343
0.05813599 | 33.02459 | -6.037903e-05 | 0.05560303 | 1 | 54 | 0 | -0.1132343
0.05569458 | 33.51287 | -6.158447e-05 | 0.05368042 | 1 | 55 | 0 | -0.1132343
0.05325317 | 34.00115 | -6.271362e-05 | 0.05126953125 | 1 | 56 | 0 | -0.1132343
0.05081177 | 34.48943 | -6.387329e-05 | 0.04904785 | 1 | 57 | 0 | -0.1132343
0.04837036 | 34.97771 | -6.500244e-05 | 0.0465271 | 1 | 58 | 0 | -0.1132343
0.04592896 | 35.46599 | -6.616211e-05 | 0.04402466 | 1 | 59 | 0 | -0.1132343
0.04348755 | 35.95427 | -6.735229e-05 | 0.04165039 | 1 | 60 | 0 | -0.1132343
0.04104614 | 36.44255 | -6.8573e-05 | 0.038974 | 1 | 61 | 0 | -0.1132343
0.03860474 | 36.93084 | -6.973267e-05 | 0.03658142 | 1 | 62 | 0 | -0.1132343
0.03616333 | 37.41912 | -7.10144e-05 | 0.03439331 | 1 | 63 | 0 | -0.1132343
0.03372192 | 37.9074 | -7.223511e-05 | 0.03190613 | 1 | 64 | 0 | -0.1132343
0.03128052 | 38.39568 | -7.345581e-05 | 0.02940979 | 1 | 65 | 0 | -0.1132343
0.02883911 | 38.88396 | -7.479858e-05 | 0.02701416 | 1 | 66 | 0 | -0.1132343
0.02639771 | 39.37224 | -7.601929e-05 | 0.02440796 | 1 | 67 | 0 | -0.1132343
0.0239563 | 39.86052 | -7.733154e-05 | 0.02202759 | 1 | 68 | 0 | -0.1132343
0.02151489 | 40.3488 | -7.876587e-05 | 0.01958923 | 1 | 69 | 0 | -0.1132343
0.01907349 | 40.83708 | -8.004761e-05 | 0.0173584 | 1 | 70 | 0 | -0.1132343
0.01663208 | 41.32536 | -8.135986e-05 | 0.01474915 | 1 | 71 | 0 | -0.1132343
0.01419067 | 41.81365 | -8.276367e-05 | 0.01241455 | 1 | 72 | 0 | -0.1132343
0.01174927 | 42.30193 | -8.4198e-05 | 0.00986328125 | 1 | 73 | 0 | -0.1132343
0.009307861 | 42.79021 | -8.560181e-05 | 0.007409668 | 1 | 74 | 0 | -0.1132343
0.006866455 | 43.27849 | -8.703613e-05 | 0.004934692 | 1 | 75 | 0 | -0.1132343
0.004425049 | 43.76677 | -8.843994e-05 | 0.002511597 | 1 | 76 | 0 | -0.1132343
0.001983643 | 44.25505 | -8.996582e-05 | 6.408691e-05 | 1 | 77 | 0 | -0.1132343
-0.0004577637 | 44.74333 | -9.146118e-05 | -0.002267456 | 1 | 78 | 0 | -0.1132343
-0.00289917 | 45.23161 | -9.295654e-05 | -0.004754639 | 1 | 79 | 0 | -0.1132343
-0.005340576 | 45.71989 | -9.451294e-05 | -0.007290649 | 1 | 80 | 0 | -0.1132343
-0.007781982 | 46.20817 | -9.597778e-05 | -0.009640503 | 1 | 81 | 0 | -0.1132343
-0.01022339 | 46.69646 | -9.759521e-05 | -0.01213684 | 1 | 82 | 0 | -0.1132343
-0.01266479 | 47.18474 | -9.918213e-05 | -0.01453857 | 1 | 83 | 0 | -0.1132343
-0.0151062 | 47.67302 | -0.000100769 | -0.01704102 | 1 | 84 | 0 | -0.1132343
-0.01754761 | 48.1613 | -0.000102417 | -0.01937866 | 1 | 85 | 0 | -0.1132343
-0.01998901 | 48.64958 | -0.0001040039 | -0.02185364 | 1 | 86 | 0 | -0.1132343
-0.02243042 | 49.13786 | -0.0001056519 | -0.02437134 | 1 | 87 | 0 | -0.1132343
-0.02487183 | 49.62614 | -0.0001073303 | -0.02663574 | 1 | 88 | 0 | -0.1132343
-0.02731323 | 50.11442 | -0.0001090393 | -0.02937012 | 1 | 89 | 0 | -0.1132343
-0.02975464 | 50.6027 | -0.0001106262 | -0.03168335 | 1 | 90 | 0 | -0.1132343
-0.03219604 | 51.09098 | -0.0001123962 | -0.03424988 | 1 | 91 | 0 | -0.1132343
-0.03463745 | 51.57927 | -0.0001141052 | -0.03650513 | 1 | 92 | 0 | -0.1132343
-0.03707886 | 52.06755 | -0.0001158447 | -0.0389801 | 1 | 93 | 0 | -0.1132343
-0.03952026 | 52.55583 | -0.0001176453 | -0.04134216 | 1 | 94 | 0 | -0.1132343
-0.04196167 | 53.04411 | -0.0001193848 | -0.04388428 | 1 | 95 | 0 | -0.1132343
-0.04440308 | 53.53239 | -0.0001212158 | -0.04621582 | 1 | 96 | 0 | -0.1132343
-0.04684448 | 54.02067 | -0.0001229858 | -0.04882202 | 1 | 97 | 0 | -0.1132343
-0.04928589 | 54.50895 | -0.0001248474 | -0.05133057 | 1 | 98 | 0 | -0.1132343
-0.05172729 | 54.99723 | -0.0001267395 | -0.05380249 | 1 | 99 | 0 | -0.1132343
-0.0541687 | 55.48551 | -0.0001286011 | -0.05603027 | 1 | 100 | 0 | -0.1132343
-0.05661011 | 55.97379 | -0.0001305237 | -0.05935669 | 1 | 101 | 0 | -0.1132343
-0.05905151 | 56.46208 | -0.0001324158 | -0.06106567 | 1 | 102 | 0 | -0.1132343
-0.06149292 | 56.95036 | -0.0001343384 | -0.06350708 | 1 | 103 | 0 | -0.1132343
-0.06393433 | 57.43864 | -0.0001362915 | -0.06610107 | 1 | 104 | 0 | -0.1132343
-0.06637573 | 57.92692 | -0.0001381836 | -0.06851196 | 1 | 105 | 0 | -0.1132343
-0.06881714 | 58.4152 | -0.0001401672 | -0.07086182 | 1 | 106 | 0 | -0.1132343
-0.07125854 | 58.90348 | -0.0001422424 | -0.07351685 | 1 | 107 | 0 | -0.1132343
-0.07369995 | 59.39176 | -0.000144165 | -0.07583618 | 1 | 108 | 0 | -0.1132343
-0.07614136 | 59.88004 | -0.0001463013 | -0.07839966 | 1 | 109 | 0 | -0.1132343
-0.07858276 | 60.36832 | -0.0001482849 | -0.08068848 | 1 | 110 | 0 | -0.1132343
-0.08102417 | 60.8566 | -0.0001504211 | -0.08337402 | 1 | 111 | 0 | -0.1132343
-0.08346558 | 61.34489 | -0.0001524048 | -0.08560181 | 1 | 112 | 0 | -0.1132343
-0.08590698 | 61.83317 | -0.0001545715 | -0.0880127 | 1 | 113 | 0 | -0.1132343
-0.08834839 | 62.32145 | -0.0001567078 | -0.09057617 | 1 | 114 | 0 | -0.1132343
-0.09078979 | 62.80973 | -0.0001587524 | -0.09292603 | 1 | 115 | 0 | -0.1132343
-0.0932312 | 63.29801 | -0.0001609497 | -0.09552002 | 1 | 116 | 0 | -0.1132343
-0.09567261 | 63.78629 | -0.0001631775 | -0.09817505 | 1 | 117 | 0 | -0.1132343
-0.09811401 | 64.27457 | -0.0001653442 | -0.1002502 | 1 | 118 | 0 | -0.1132343
-0.1005554 | 64.76285 | -0.0001674805 | -0.1029358 | 1 | 119 | 0 | -0.1132343
-0.1029968 | 65.25113 | -0.0001697083 | -0.1052856 | 1 | 120 | 0 | -0.1132343
-0.1054382 | 65.73941 | -0.0001719971 | -0.1076355 | 1 | 121 | 0 | -0.1132343
-0.1078796 | 66.2277 | -0.0001742554 | -0.1099854 | 1 | 122 | 0 | -0.1132343
-0.110321 | 66.71598 | -0.0001764221 | -0.1125488 | 1 | 123 | 0 | -0.1132343
-0.1127625 | 67.20426 | -0.0001787415 | -0.1152039 | 1 | 124 | 0 | -0.1132343
-0.1152039 | 67.69254 | -0.0001810913 | -0.1175537 | 1 | 125 | 0 | -0.1132343
-0.1176453 | 68.18082 | -0.0001833191 | -0.1200867 | 1 | 126 | 0 | -0.1132343
-0.1200867 | 68.6691 | -0.0001856384 | -0.1223145 | 1 | 127 | 0 | -0.1132343
-0.1225281 | 69.15738 | -0.0001879883 | -0.1249084 | 1 | 128 | 0 | -0.1132343
-0.1249695 | 69.64566 | -0.0001903687 | -0.1271057 | 1 | 129 | 0 | -0.1132343
-0.1274109 | 70.13394 | -0.000192688 | -0.1295776 | 1 | 130 | 0 | -0.1132343
-0.1298523 | 70.62222 | -0.0001950378 | -0.1322632 | 1 | 131 | 0 | -0.1132343
-0.1322937 | 71.11051 | -0.0001974182 | -0.1345825 | 1 | 132 | 0 | -0.1132343
-0.1347351 | 71.59879 | -0.0001997986 | -0.1369324 | 1 | 133 | 0 | -0.1132343
-0.1371765 | 72.08707 | -0.0002022095 | -0.1400146 | 1 | 134 | 0 | -0.1132343
-0.1396179 | 72.57535 | -0.0002046814 | -0.1418762 | 1 | 135 | 0 | -0.1132343
-0.1420593 | 73.06363 | -0.00020703125 | -0.1443787 | 1 | 136 | 0 | -0.1132343
-0.1445007 | 73.55191 | -0.0002095032 | -0.1466064 | 1 | 137 | 0 | -0.1132343
-0.1469421 | 74.04019 | -0.0002119751 | -0.1491699 | 1 | 138 | 0 | -0.1132343
-0.1493835 | 74.52847 | -0.000214447 | -0.1514893 | 1 | 139 | 0 | -0.1132343
-0.151825 | 75.01675 | -0.0002169189 | -0.1541138 | 1 | 140 | 0 | -0.1132343
-0.1542664 | 75.50503 | -0.0002193604 | -0.1565857 | 1 | 141 | 0 | -0.1132343
-0.1567078 | 75.99332 | -0.0002218628 | -0.1588135 | 1 | 142 | 0 | -0.1132343
-0.1591492 | 76.4816 | -0.0002244568 | -0.161499 | 1 | 143 | 0 | -0.1132343
-0.1615906 | 76.96988 | -0.0002268982 | -0.1639709 | 1 | 144 | 0 | -0.1132343
-0.164032 | 77.45816 | -0.0002294312 | -0.1662598 | 1 | 145 | 0 | -0.1132343
-0.1664734 | 77.94644 | -0.0002320862 | -0.1690674 | 1 | 146 | 0 | -0.1132343
-0.1689148 | 78.43472 | -0.0002347107 | -0.1712036 | 1 | 147 | 0 | -0.1132343
-0.1713562 | 78.923 | -0.0002371216 | -0.1737976 | 1 | 148 | 0 | -0.1132343
-0.1737976 | 79.41128 | -0.0002396545 | -0.1761169 | 1 | 149 | 0 | -0.1132343
-0.176239 | 79.89956 | -0.0002422791 | -0.1784973 | 1 | 150 | 0 | -0.1132343
-0.1786804 | 80.38784 | -0.000244812 | -0.1810913 | 1 | 151 | 0 | -0.1132343
-0.1811218 | 80.87613 | -0.000247345 | -0.1834717 | 1 | 152 | 0 | -0.1132343
-0.1835632 | 81.36441 | -0.0002499084 | -0.1859131 | 1 | 153 | 0 | -0.1132343
-0.1860046 | 81.85269 | -0.0002524109 | -0.188446 | 1 | 154 | 0 | -0.1132343
-0.188446 | 82.34097 | -0.0002550049 | -0.1906738 | 1 | 155 | 0 | -0.1132343
-0.1908875 | 82.82925 | -0.0002576294 | -0.1932983 | 1 | 156 | 0 | -0.1132343
-0.1933289 | 83.31753 | -0.0002602234 | -0.1955872 | 1 | 157 | 0 | -0.1132343
-0.1957703 | 83.80581 | -0.0002628479 | -0.1983032 | 1 | 158 | 0 | -0.1132343
-0.1982117 | 84.29409 | -0.0002653809 | -0.2012024 | 1 | 159 | 0 | -0.1132343
-0.2006531 | 84.78237 | -0.0002680359 | -0.203064 | 1 | 160 | 0 | -0.1132343
-0.2030945 | 85.27065 | -0.0002706909 | -0.2055664 | 1 | 161 | 0 | -0.1132343
-0.2055359 | 85.75894 | -0.0002733765 | -0.2080383 | 1 | 162 | 0 | -0.1132343
-0.2079773 | 86.24722 | -0.0002758789 | -0.2104492 | 1 | 163 | 0 | -0.1132343
-0.2104187 | 86.7355 | -0.0002785339 | -0.212890625 | 1 | 164 | 0 | -0.1132343
-0.2128601 | 87.22378 | -0.0002811279 | -0.21521 | 1 | 165 | 0 | -0.1132343
-0.2153015 | 87.71206 | -0.000283844 | -0.217926 | 1 | 166 | 0 | -0.1132343
-0.2177429 | 88.20034 | -0.0002864685 | -0.2200623 | 1 | 167 | 0 | -0.1132343
-0.2201843 | 88.68862 | -0.0002891235 | -0.2226257 | 1 | 168 | 0 | -0.1132343
-0.2226257 | 89.1769 | -0.0002918091 | -0.2251587 | 1 | 169 | 0 | -0.1132343
-0.2250671 | 89.66518 | -0.0002944336 | -0.2276917 | 1 | 170 | 0 | -0.1132343
-0.2275085 | 90.15346 | -0.0002970886 | -0.2299194 | 1 | 171 | 0 | -0.1132343
-0.22995 | 90.64175 | -0.0002997437 | -0.2323914 | 1 | 172 | 0 | -0.1132343
-0.2323914 | 91.13003 | -0.0003025208 | -0.2347412 | 1 | 173 | 0 | -0.1132343
-0.2348328 | 91.61831 | -0.0003049622 | -0.2371216 | 1 | 174 | 0 | -0.1132343
-0.2372742 | 92.10659 | -0.0003077698 | -0.2399292 | 1 | 175 | 0 | -0.1132343
-0.2397156 | 92.59487 | -0.0003104553 | -0.2420959 | 1 | 176 | 0 | -0.1132343
-0.242157 | 93.08315 | -0.0003130798 | -0.2445679 | 1 | 177 | 0 | -0.1132343
-0.2445984 | 93.57143 | -0.0003157959 | -0.247345 | 1 | 178 | 0 | -0.1132343
-0.2470398 | 94.05971 | -0.000318512 | -0.2495728 | 1 | 179 | 0 | -0.1132343
-0.2494812 | 94.54799 | -0.000321228 | -0.2519226 | 1 | 180 | 0 | -0.1132343
-0.2519226 | 95.03627 | -0.0003239441 | -0.254425 | 1 | 181 | 0 | -0.1132343
-0.254364 | 95.52456 | -0.0003266602 | -0.2568665 | 1 | 182 | 0 | -0.1132343
-0.2568054 | 96.01284 | -0.0003293762 | -0.2592773 | 1 | 183 | 0 | -0.1132343
-0.2592468 | 96.50112 | -0.0003320618 | -0.2619629 | 1 | 184 | 0 | -0.1132343
-0.2616882 | 96.9894 | -0.0003348389 | -0.2640686 | 1 | 185 | 0 | -0.1132343
-0.2641296 | 97.47768 | -0.0003374634 | -0.2668152 | 1 | 186 | 0 | -0.1132343
-0.266571 | 97.96596 | -0.00034021 | -0.2688904 | 1 | 187 | 0 | -0.1132343
-0.2690125 | 98.45424 | -0.0003429871 | -0.271637 | 1 | 188 | 0 | -0.1132343
-0.2714539 | 98.94252 | -0.0003457336 | -0.2739563 | 1 | 189 | 0 | -0.1132343
-0.2738953 | 99.4308 | -0.0003484497 | -0.2766113 | 1 | 190 | 0 | -0.1132343
-0.2763367 | 99.91908 | -0.0003511963 | -0.2790222 | 1 | 191 | 0 | -0.1132343
-0.2787781 | 100.4074 | -0.0003539734 | -0.281189 | 1 | 192 | 0 | -0.1132343
-0.2812195 | 100.8956 | -0.0003567505 | -0.2838135 | 1 | 193 | 0 | -0.1132343
-0.2836609 | 101.3839 | -0.0003595276 | -0.2862244 | 1 | 194 | 0 | -0.1132343
-0.2861023 | 101.8722 | -0.0003623046875 | -0.2886353 | 1 | 195 | 0 | -0.1132343
-0.2885437 | 102.3605 | -0.0003650818 | -0.2910767 | 1 | 196 | 0 | -0.1132343
-0.2909851 | 102.8488 | -0.0003678589 | -0.2936096 | 1 | 197 | 0 | -0.1132343
-0.2934265 | 103.3371 | -0.000370636 | -0.296051 | 1 | 198 | 0 | -0.1132343
-0.2958679 | 103.8253 | -0.0003735046 | -0.2986145 | 1 | 199 | 0 | -0.1132343
-0.2983093 | 104.3136 | -0.0003762817 | -0.3007507 | 1 | 200 | 0 | -0.1132343
-0.3007507 | 104.8019 | -0.0003791809 | -0.3035889 | 1 | 201 | 0 | -0.1132343
-0.3031921 | 105.2902 | -0.000382019 | -0.3058472 | 1 | 202 | 0 | -0.1132343
-0.3056335 | 105.7785 | -0.0003847351 | -0.308197 | 1 | 203 | 0 | -0.1132343
-0.308075 | 106.2667 | -0.0003876343 | -0.3110657 | 1 | 204 | 0 | -0.1132343
-0.3105164 | 106.755 | -0.0003905334 | -0.3132935 | 1 | 205 | 0 | -0.1132343
-0.3129578 | 107.2433 | -0.0003932495 | -0.3156738 | 1 | 206 | 0 | -0.1132343
-0.3153992 | 107.7316 | -0.0003961487 | -0.3180542 | 1 | 207 | 0 | -0.1132343
-0.3178406 | 108.2199 | -0.0003990784 | -0.3205261 | 1 | 208 | 0 | -0.1132343
-0.320282 | 108.7081 | -0.0004019165 | -0.3228149 | 1 | 209 | 0 | -0.1132343
-0.3227234 | 109.1964 | -0.0004048157 | -0.32547 | 1 | 210 | 0 | -0.1132343
-0.3251648 | 109.6847 | -0.0004077148 | -0.3279724 | 1 | 211 | 0 | -0.1132343
-0.3276062 | 110.173 | -0.0004106445 | -0.3302307 | 1 | 212 | 0 | -0.1132343
-0.3300476 | 110.6613 | -0.0004135437 | -0.3331909 | 1 | 213 | 0 | -0.1132343
-0.332489 | 111.1495 | -0.0004165344 | -0.3352356 | 1 | 214 | 0 | -0.1132343
-0.3349304 | 111.6378 | -0.0004194946 | -0.3377075 | 1 | 215 | 0 | -0.1132343
-0.3373718 | 112.1261 | -0.0004223938 | -0.3400879 | 1 | 216 | 0 | -0.1132343
-0.3398132 | 112.6144 | -0.000425354 | -0.3425293 | 1 | 217 | 0 | -0.1132343
-0.3422546 | 113.1027 | -0.0004283142 | -0.3447876 | 1 | 218 | 0 | -0.1132343
-0.344696 | 113.591 | -0.000431427 | -0.3474426 | 1 | 219 | 0 | -0.1132343
-0.3471375 | 114.0792 | -0.0004343262 | -0.3497925 | 1 | 220 | 0 | -0.1132343
-0.3495789 | 114.5675 | -0.0004373169 | -0.3522339 | 1 | 221 | 0 | -0.1132343
-0.3520203 | 115.0558 | -0.0004403381 | -0.3547974 | 1 | 222 | 0 | -0.1132343
-0.3544617 | 115.5441 | -0.0004432983 | -0.3572388 | 1 | 223 | 0 | -0.1132343
-0.3569031 | 116.0324 | -0.0004463196 | -0.3596191 | 1 | 224 | 0 | -0.1132343
-0.3593445 | 116.5206 | -0.0004493103 | -0.3618164 | 1 | 225 | 0 | -0.1132343
-0.3617859 | 117.0089 | -0.0004524231 | -0.3643494 | 1 | 226 | 0 | -0.1132343
-0.3642273 | 117.4972 | -0.0004555664 | -0.3670959 | 1 | 227 | 0 | -0.1132343
-0.3666687 | 117.9855 | -0.0004586182 | -0.3694458 | 1 | 228 | 0 | -0.1132343
-0.3691101 | 118.4738 | -0.0004616699 | -0.3717957 | 1 | 229 | 0 | -0.1132343
-0.3715515 | 118.962 | -0.0004647827 | -0.3742676 | 1 | 230 | 0 | -0.1132343
-0.3739929 | 119.4503 | -0.000467926 | -0.3768921 | 1 | 231 | 0 | -0.1132343
-0.3764343 | 119.9386 | -0.0004710083 | -0.3792114 | 1 | 232 | 0 | -0.1132343
-0.3788757 | 120.4269 | -0.0004741821 | -0.3815918 | 1 | 233 | 0 | -0.1132343
-0.3813171 | 120.9152 | -0.0004773254 | -0.3843994 | 1 | 234 | 0 | -0.1132343
-0.3837585 | 121.4034 | -0.0004804382 | -0.3865356 | 1 | 235 | 0 | -0.1132343
-0.3862 | 121.8917 | -0.0004836121 | -0.3890686 | 1 | 236 | 0 | -0.1132343
-0.3886414 | 122.38 | -0.0004868774 | -0.3914795 | 1 | 237 | 0 | -0.1132343
-0.3910828 | 122.8683 | -0.0004900208 | -0.3939209 | 1 | 238 | 0 | -0.1132343
-0.3935242 | 123.3566 | -0.0004932556 | -0.3961487 | 1 | 239 | 0 | -0.1132343
-0.3959656 | 123.8449 | -0.000496521 | -0.3987732 | 1 | 240 | 0 | -0.1132343
-0.398407 | 124.3331 | -0.0004996948 | -0.4011841 | 1 | 241 | 0 | -0.1132343
-0.4008484 | 124.8214 | -0.0005028687 | -0.403717 | 1 | 242 | 0 | -0.1132343
-0.4032898 | 125.3097 | -0.000506134 | -0.4062195 | 1 | 243 | 0 | -0.1132343
-0.4057312 | 125.798 | -0.0005093689 | -0.4085999 | 1 | 244 | 0 | -0.1132343
-0.4081726 | 126.2863 | -0.0005126953125 | -0.4110413 | 1 | 245 | 0 | -0.1132343
-0.410614 | 126.7745 | -0.0005159302 | -0.4133911 | 1 | 246 | 0 | -0.1132343
-0.4130554 | 127.2628 | -0.0005193176 | -0.4155273 | 1 | 247 | 0 | -0.1132343
-0.4154968 | 127.7511 | -0.000522583 | -0.4183655 | 1 | 248 | 0 | -0.1132343
-0.4179382 | 128.2394 | -0.0005259094 | -0.4207764 | 1 | 249 | 0 | -0.1132343
-0.4203796 | 128.7277 | -0.0005292053 | -0.4233093 | 1 | 250 | 0 | -0.1132343
-0.422821 | 129.2159 | -0.0005326233 | -0.4248352 | 1 | 251 | 0 | -0.1132343
-0.4252625 | 129.7042 | -0.0005359192 | -0.4273071 | 1 | 252 | 0 | -0.1132343
-0.4277039 | 130.1925 | -0.0005393066 | -0.4308777 | 1 | 253 | 0 | -0.1132343
-0.4301453 | 130.6808 | -0.0005426636 | -0.433197 | 1 | 254 | 0 | -0.1132343
-0.4325867 | 131.1691 | -0.000546051 | -0.4351807 | 1 | 255 | 0 | -0.1132343
-0.4350281 | 131.6573 | -0.000549408 | -0.4377747 | 1 | 256 | 0 | -0.1132343
-0.4374695 | 132.1456 | -0.0005527649 | -0.4404907 | 1 | 257 | 0 | -0.1132343
-0.4399109 | 132.6339 | -0.0005563049 | -0.4428406 | 1 | 258 | 0 | -0.1132343
-0.4423523 | 133.1222 | -0.0005596619 | -0.4454651 | 1 | 259 | 0 | -0.1132343
-0.4447937 | 133.6105 | -0.0005631409 | -0.4476929 | 1 | 260 | 0 | -0.1132343
-0.4472351 | 134.0988 | -0.0005665588 | -0.4502258 | 1 | 261 | 0 | -0.1132343
-0.4496765 | 134.587 | -0.0005701294 | -0.4526062 | 1 | 262 | 0 | -0.1132343
-0.4521179 | 135.0753 | -0.0005736084 | -0.4549866 | 1 | 263 | 0 | -0.1132343
-0.4545593 | 135.5636 | -0.0005771179 | -0.45755 | 1 | 264 | 0 | -0.1132343
-0.4570007 | 136.0519 | -0.0005805969 | -0.4601135 | 1 | 265 | 0 | -0.1132343
-0.4594421 | 136.5402 | -0.0005841675 | -0.4625549 | 1 | 266 | 0 | -0.1132343
-0.4618835 | 137.0284 | -0.000587677 | -0.4651489 | 1 | 267 | 0 | -0.1132343
-0.464325 | 137.5167 | -0.0005913391 | -0.4669495 | 1 | 268 | 0 | -0.1132343
-0.4667664 | 138.005 | -0.0005950317 | -0.4699402 | 1 | 269 | 0 | -0.1132343
-0.4692078 | 138.4933 | -0.0005986938 | -0.4718933 | 1 | 270 | 0 | -0.1132343
-0.4716492 | 138.9816 | -0.0006022949 | -0.4750366 | 1 | 271 | 0 | -0.1132343
-0.4740906 | 139.4698 | -0.0006057739 | -0.4760742 | 1 | 272 | 0 | -0.1132343
-0.476532 | 139.9581 | -0.0006097412 | -0.4788513 | 1 | 273 | 0 | -0.1132343
-0.4789734 | 140.4464 | -0.0006134033 | -0.4812927 | 1 | 274 | 0 | -0.1132343
-0.4814148 | 140.9347 | -0.0006170654 | -0.4837646 | 1 | 275 | 0 | -0.1132343
-0.4838562 | 141.423 | -0.0006210327 | -0.4859009 | 1 | 276 | 0 | -0.1132343
-0.4862976 | 141.9113 | -0.0006246948 | -0.487915 | 1 | 277 | 0 | -0.1132343
-0.488739 | 142.3995 | -0.0006286621 | -0.4913025 | 1 | 278 | 0 | -0.1132343
-0.4911804 | 142.8878 | -0.0006323242 | -0.4935303 | 1 | 279 | 0 | -0.1132343
-0.4936218 | 143.3761 | -0.0006362915 | -0.4958496 | 1 | 280 | 0 | -0.1132343
-0.4960632 | 143.8644 | -0.0006402588 | -0.4984436 | 1 | 281 | 0 | -0.1132343
-0.4985046 | 144.3527 | -0.0006442261 | -0.5007324 | 1 | 282 | 0 | -0.1132343
-0.500946 | 144.8409 | -0.0006481934 | -0.5030212 | 1 | 283 | 0 | -0.1132343
-0.5033875 | 145.3292 | -0.0006521606 | -0.5053406 | 1 | 284 | 0 | -0.1132343
-0.5058289 | 145.8175 | -0.0006564331 | -0.5082092 | 1 | 285 | 0 | -0.1132343
-0.5082703 | 146.3058 | -0.0006604004 | -0.5105896 | 1 | 286 | 0 | -0.1132343
-0.5107117 | 146.7941 | -0.0006643677 | -0.513031 | 1 | 287 | 0 | -0.1132343
-0.5131531 | 147.2823 | -0.0006686401 | -0.5155029 | 1 | 288 | 0 | -0.1132343
-0.5155945 | 147.7706 | -0.0006729126 | -0.5178833 | 1 | 289 | 0 | -0.1132343
-0.5180359 | 148.2589 | -0.0006771851 | -0.5205078125 | 1 | 290 | 0 | -0.1132343
-0.5204773 | 148.7472 | -0.0006814575 | -0.5228271 | 1 | 291 | 0 | -0.1132343
-0.5229187 | 149.2355 | -0.0006860352 | -0.5250549 | 1 | 292 | 0 | -0.1132343
-0.5253601 | 149.7237 | -0.0006903076 | -0.5276184 | 1 | 293 | 0 | -0.1132343
-0.5278015 | 150.212 | -0.0006945801 | -0.5299683 | 1 | 294 | 0 | -0.1132343
-0.5302429 | 150.7003 | -0.0006991577 | -0.5327148 | 1 | 295 | 0 | -0.1132343
-0.5326843 | 151.1886 | -0.0007037354 | -0.5349121 | 1 | 296 | 0 | -0.1132343
-0.5351257 | 151.6769 | -0.0007086182 | -0.5384216 | 1 | 297 | 0 | -0.1132343
-0.5375671 | 152.1652 | -0.0007131958 | -0.5397949 | 1 | 298 | 0 | -0.1132343
-0.5400085 | 152.6534 | -0.0007177734375 | -0.5422363 | 1 | 299 | 0 | -0.1132343
-0.54245 | 153.1417 | -0.00072265625 | -0.5447998 | 1 | 300 | 0 | -0.1132343
-0.5448914 | 153.63 | -0.0007275390625 | -0.5470276 | 1 | 301 | 0 | -0.1132343
-0.5473328 | 154.1183 | -0.000732421875 | -0.5496521 | 1 | 302 | 0 | -0.1132343
-0.5497742 | 154.6066 | -0.0007373046875 | -0.5523376 | 1 | 303 | 0 | -0.1132343
-0.5522156 | 155.0948 | -0.0007424927 | -0.5544434 | 1 | 304 | 0 | -0.1132343
-0.554657 | 155.5831 | -0.0007476807 | -0.5569153 | 1 | 305 | 0 | -0.1132343
-0.5570984 | 156.0714 | -0.0007525635 | -0.5594788 | 1 | 306 | 0 | -0.1132343
-0.5595398 | 156.5597 | -0.0007577515 | -0.5617065 | 1 | 307 | 0 | -0.1132343
-0.5619812 | 157.048 | -0.0007632446 | -0.564209 | 1 | 308 | 0 | -0.1132343
-0.5644226 | 157.5362 | -0.0007687378 | -0.5663757 | 1 | 309 | 0 | -0.1132343
-0.566864 | 158.0245 | -0.000774231 | -0.5690002 | 1 | 310 | 0 | -0.1132343
-0.5693054 | 158.5128 | -0.0007797241 | -0.5714111 | 1 | 311 | 0 | -0.1132343
-0.5717468 | 159.0011 | -0.0007855225 | -0.5741577 | 1 | 312 | 0 | -0.1132343
-0.5741882 | 159.4894 | -0.000791015625 | -0.5766907 | 1 | 313 | 0 | -0.1132343
-0.5766296 | 159.9776 | -0.0007971191 | -0.5786438 | 1 | 314 | 0 | -0.1132343
-0.579071 | 160.4659 | -0.0008032227 | -0.5813904 | 1 | 315 | 0 | -0.1132343
-0.5815125 | 160.9542 | -0.0008093262 | -0.5839539 | 1 | 316 | 0 | -0.1132343
-0.5839539 | 161.4425 | -0.0008154296875 | -0.5863647 | 1 | 317 | 0 | -0.1132343
-0.5863953 | 161.9308 | -0.0008218384 | -0.5887146 | 1 | 318 | 0 | -0.1132343
-0.5888367 | 162.4191 | -0.0008282471 | -0.5909424 | 1 | 319 | 0 | -0.1132343
-0.5912781 | 162.9073 | -0.0008343506 | -0.5934448 | 1 | 320 | 0 | -0.1132343
-0.5937195 | 163.3956 | -0.0008410645 | -0.5960388 | 1 | 321 | 0 | -0.1132343
-0.5961609 | 163.8839 | -0.0008477783 | -0.598938 | 1 | 322 | 0 | -0.1132343
-0.5986023 | 164.3722 | -0.0008544921875 | -0.6008301 | 1 | 323 | 0 | -0.1132343
-0.6010437 | 164.8605 | -0.0008615112 | -0.6034546 | 1 | 324 | 0 | -0.1132343
-0.6034851 | 165.3487 | -0.0008685303 | -0.6056824 | 1 | 325 | 0 | -0.1132343
-0.6059265 | 165.837 | -0.0008755493 | -0.6083679 | 1 | 326 | 0 | -0.1132343
-0.6083679 | 166.3253 | -0.0008828735 | -0.6108704 | 1 | 327 | 0 | -0.1132343
-0.6108093 | 166.8136 | -0.0008901978 | -0.6132507 | 1 | 328 | 0 | -0.1132343
-0.6132507 | 167.3019 | -0.000897522 | -0.6156921 | 1 | 329 | 0 | -0.1132343
-0.6156921 | 167.7901 | -0.0009048462 | -0.618042 | 1 | 330 | 0 | -0.1132343
-0.6181335 | 168.2784 | -0.0009124756 | -0.6204529 | 1 | 331 | 0 | -0.1132343
-0.620575 | 168.7667 | -0.0009204102 | -0.6229553 | 1 | 332 | 0 | -0.1132343
-0.6230164 | 169.255 | -0.0009286499 | -0.6254578 | 1 | 333 | 0 | -0.1132343
-0.6254578 | 169.7433 | -0.0009365845 | -0.6278076 | 1 | 334 | 0 | -0.1132343
-0.6278992 | 170.2315 | -0.0009448242 | -0.6302795 | 1 | 335 | 0 | -0.1132343
-0.6303406 | 170.7198 | -0.0009533691 | -0.6326294 | 1 | 336 | 0 | -0.1132343
-0.632782 | 171.2081 | -0.0009619140625 | -0.6351013 | 1 | 337 | 0 | -0.1132343
-0.6352234 | 171.6964 | -0.0009707642 | -0.6376038 | 1 | 338 | 0 | -0.1132343
-0.6376648 | 172.1847 | -0.0009799194 | -0.6409912 | 1 | 339 | 0 | -0.1132343
-0.6401062 | 172.673 | -0.0009887695 | -0.6423035 | 1 | 340 | 0 | -0.1132343
-0.6425476 | 173.1612 | -0.0009976196 | -0.6448364 | 1 | 341 | 0 | -0.1132343
-0.644989 | 173.6495 | -0.001007385 | -0.6473083 | 1 | 342 | 0 | -0.1132343
-0.6474304 | 174.1378 | -0.001016846 | -0.6496582 | 1 | 343 | 0 | -0.1132343
-0.6498718 | 174.6261 | -0.001026611 | -0.6521912 | 1 | 344 | 0 | -0.1132343
-0.6523132 | 175.1144 | -0.001036377 | -0.6546326 | 1 | 345 | 0 | -0.1132343
-0.6547546 | 175.6026 | -0.001046448 | -0.657196 | 1 | 346 | 0 | -0.1132343
-0.657196 | 176.0909 | -0.001056519 | -0.6593628 | 1 | 347 | 0 | -0.1132343
-0.6596375 | 176.5792 | -0.0010672 | -0.6619263 | 1 | 348 | 0 | -0.1132343
-0.6620789 | 177.0675 | -0.001077271 | -0.6644287 | 1 | 349 | 0 | -0.1132343
-0.6645203 | 177.5558 | -0.001087952 | -0.6669617 | 1 | 350 | 0 | -0.1132343
-0.6669617 | 178.044 | -0.001098938 | -0.6694336 | 1 | 351 | 0 | -0.1132343
-0.6694031 | 178.5323 | -0.001110229 | -0.6717834 | 1 | 352 | 0 | -0.1132343
-0.6718445 | 179.0206 | -0.001121521 | -0.6742859 | 1 | 353 | 0 | -0.1132343
-0.6742859 | 179.5089 | -0.0011328125 | -0.677002 | 1 | 354 | 0 | -0.1132343
-0.6767273 | 179.9972 | -0.001144714 | -0.6790161 | 1 | 355 | 0 | -0.1132343
-0.6791687 | 180.4854 | -0.001156616 | -0.681488 | 1 | 356 | 0 | -0.1132343
-0.6816101 | 180.9737 | -0.001168518 | -0.68396 | 1 | 357 | 0 | -0.1132343
-0.6840515 | 181.462 | -0.00118042 | -0.6865845 | 1 | 358 | 0 | -0.1132343
-0.6864929 | 181.9503 | -0.001192322 | -0.68927 | 1 | 359 | 0 | -0.1132343
-0.6889343 | 182.4386 | -0.001205139 | -0.6915894 | 1 | 360 | 0 | -0.1132343
-0.6913757 | 182.9269 | -0.001218262 | -0.6937561 | 1 | 361 | 0 | -0.1132343
-0.6938171 | 183.4151 | -0.001230774 | -0.6962890625 | 1 | 362 | 0 | -0.1132343
-0.6962585 | 183.9034 | -0.001244507 | -0.6989136 | 1 | 363 | 0 | -0.1132343
-0.6987 | 184.3917 | -0.001257324 | -0.7012939 | 1 | 364 | 0 | -0.1132343
-0.7011414 | 184.88 | -0.001270752 | -0.7037354 | 1 | 365 | 0 | -0.1132343
-0.7035828 | 185.3683 | -0.001284485 | -0.7059326 | 1 | 366 | 0 | -0.1132343
-0.7060242 | 185.8565 | -0.001297913 | -0.7086182 | 1 | 367 | 0 | -0.1132343
-0.7084656 | 186.3448 | -0.001312561 | -0.7108459 | 1 | 368 | 0 | -0.1132343
-0.710907 | 186.8331 | -0.001326599 | -0.7133789 | 1 | 369 | 0 | -0.1132343
-0.7133484 | 187.3214 | -0.001341858 | -0.7162781 | 1 | 370 | 0 | -0.1132343
-0.7157898 | 187.8097 | -0.001355286 | -0.7183533 | 1 | 371 | 0 | -0.1132343
-0.7182312 | 188.2979 | -0.00137085 | -0.7205505 | 1 | 372 | 0 | -0.1132343
-0.7206726 | 188.7862 | -0.00138671875 | -0.7232361 | 1 | 373 | 0 | -0.1132343
-0.723114 | 189.2745 | -0.001402283 | -0.725769 | 1 | 374 | 0 | -0.1132343
-0.7255554 | 189.7628 | -0.001417236 | -0.7279968 | 1 | 375 | 0 | -0.1132343
-0.7279968 | 190.2511 | -0.001432495 | -0.7306519 | 1 | 376 | 0 | -0.1132343
-0.7304382 | 190.7394 | -0.001448364 | -0.7330627 | 1 | 377 | 0 | -0.1132343
-0.7328796 | 191.2276 | -0.00146484375 | -0.7352905 | 1 | 378 | 0 | -0.1132343
-0.735321 | 191.7159 | -0.001481628 | -0.737793 | 1 | 379 | 0 | -0.1132343
-0.7377625 | 192.2042 | -0.001497498 | -0.740234375 | 1 | 380 | 0 | -0.1132343
-0.7402039 | 192.6925 | -0.001514587 | -0.7425842 | 1 | 381 | 0 | -0.1132343
-0.7426453 | 193.1808 | -0.001530457 | -0.7452393 | 1 | 382 | 0 | -0.1132343
-0.7450867 | 193.669 | -0.001548462 | -0.7474976 | 1 | 383 | 0 | -0.1132343
-0.7475281 | 194.1573 | -0.001565857 | -0.7485962 | 1 | 384 | 0 | -0.1132343
-0.7499695 | 194.6456 | -0.001583862 | -0.7516479 | 1 | 385 | 0 | -0.1132343
-0.7524109 | 195.1339 | -0.001602173 | -0.7540894 | 1 | 386 | 0 | -0.1132343
-0.7548523 | 195.6222 | -0.001619873 | -0.7574463 | 1 | 387 | 0 | -0.1132343
-0.7572937 | 196.1104 | -0.001637878 | -0.7608032 | 1 | 388 | 0 | -0.1132343
-0.7597351 | 196.5987 | -0.001655579 | -0.76171875 | 1 | 389 | 0 | -0.1132343
-0.7621765 | 197.087 | -0.001675415 | -0.7635498 | 1 | 390 | 0 | -0.1132343
-0.7646179 | 197.5753 | -0.001694336 | -0.7666015625 | 1 | 391 | 0 | -0.1132343
-0.7670593 | 198.0636 | -0.001713562 | -0.7696533 | 1 | 392 | 0 | -0.1132343
-0.7695007 | 198.5518 | -0.001732788 | -0.7711792 | 1 | 393 | 0 | -0.1132343
-0.7719421 | 199.0401 | -0.00175354 | -0.7739258 | 1 | 394 | 0 | -0.1132343
-0.7743835 | 199.5284 | -0.001772461 | -0.7763671875 | 1 | 395 | 0 | -0.1132343
-0.776825 | 200.0167 | -0.001791687 | -0.7785034 | 1 | 396 | 0 | -0.1132343
-0.7792664 | 200.505 | -0.001813049 | -0.78125 | 1 | 397 | 0 | -0.1132343
-0.7817078 | 200.9933 | -0.001832581 | -0.7836914 | 1 | 398 | 0 | -0.1132343
-0.7841492 | 201.4815 | -0.00185546875 | -0.7855225 | 1 | 399 | 0 | -0.1132343
-0.7865906 | 201.9698 | -0.00187561 | -0.7891846 | 1 | 400 | 0 | -0.1132343
-0.789032 | 202.4581 | -0.001895752 | -0.7913208 | 1 | 401 | 0 | -0.1132343
-0.7914734 | 202.9464 | -0.001918945 | -0.7937622 | 1 | 402 | 0 | -0.1132343
-0.7939148 | 203.4347 | -0.001939697 | -0.7958984375 | 1 | 403 | 0 | -0.1132343
-0.7963562 | 203.9229 | -0.001960144 | -0.7977295 | 1 | 404 | 0 | -0.1132343
-0.7987976 | 204.4112 | -0.001983337 | -0.80078125 | 1 | 405 | 0 | -0.1132343
-0.801239 | 204.8995 | -0.002005615 | -0.8029175 | 1 | 406 | 0 | -0.1132343
-0.8036804 | 205.3878 | -0.002026672 | -0.8053589 | 1 | 407 | 0 | -0.1132343
-0.8061218 | 205.8761 | -0.002052002 | -0.8074951 | 1 | 408 | 0 | -0.1132343
-0.8085632 | 206.3643 | -0.002073364 | -0.8102417 | 1 | 409 | 0 | -0.1132343
-0.8110046 | 206.8526 | -0.002097778 | -0.8129883 | 1 | 410 | 0 | -0.1132343
-0.813446 | 207.3409 | -0.002123108 | -0.8154296875 | 1 | 411 | 0 | -0.1132343
-0.8158875 | 207.8292 | -0.002145081 | -0.8172607 | 1 | 412 | 0 | -0.1132343
-0.8183289 | 208.3175 | -0.002171631 | -0.8209229 | 1 | 413 | 0 | -0.1132343
-0.8207703 | 208.8057 | -0.002192688 | -0.8227539 | 1 | 414 | 0 | -0.1132343
-0.8232117 | 209.294 | -0.002216187 | -0.8248901 | 1 | 415 | 0 | -0.1132343