## Sheet1
Potential applied (V) | Time (s) | WE(1).Current (A) | WE(1).Potential (V) | Scan | Index | Q+ | Q- | E / vs RHE (V)
0.1875305 | 7.11469 | -9.460449e-06 | 0.1854858 | 1 | 1 | 0 | -0.1280036 | 0
0.1850891 | 7.602971 | -1.111145e-05 | 0.1829834 | 1 | 2 | 0 | -0.1280036
0.1826477 | 8.091252 | -1.259155e-05 | 0.180603 | 1 | 3 | 0 | -0.1280036
0.1802063 | 8.579533 | -1.394043e-05 | 0.1781616 | 1 | 4 | 0 | -0.1280036
0.1777649 | 9.067814 | -1.522522e-05 | 0.17578125 | 1 | 5 | 0 | -0.1280036
0.1753235 | 9.556095 | -1.639709e-05 | 0.1732788 | 1 | 6 | 0 | -0.1280036
0.1728821 | 10.04438 | -1.755371e-05 | 0.1708984375 | 1 | 7 | 0 | -0.1280036
0.1704407 | 10.53266 | -1.860657e-05 | 0.1683044 | 1 | 8 | 0 | -0.1280036
0.1679993 | 11.02094 | -1.96228e-05 | 0.1657715 | 1 | 9 | 0 | -0.1280036
0.1655579 | 11.50922 | -2.057495e-05 | 0.1631775 | 1 | 10 | 0 | -0.1280036
0.1631165 | 11.9975 | -2.145996e-05 | 0.1608276 | 1 | 11 | 0 | -0.1280036
0.160675 | 12.48578 | -2.235718e-05 | 0.1586914 | 1 | 12 | 0 | -0.1280036
0.1582336 | 12.97406 | -2.31781e-05 | 0.1562195 | 1 | 13 | 0 | -0.1280036
0.1557922 | 13.46234 | -2.398071e-05 | 0.1536865 | 1 | 14 | 0 | -0.1280036
0.1533508 | 13.95062 | -2.482605e-05 | 0.1511536 | 1 | 15 | 0 | -0.1280036
0.1509094 | 14.4389 | -2.56073e-05 | 0.1485901 | 1 | 16 | 0 | -0.1280036
0.148468 | 14.92719 | -2.625732e-05 | 0.1462402 | 1 | 17 | 0 | -0.1280036
0.1460266 | 15.41547 | -2.706604e-05 | 0.1435852 | 1 | 18 | 0 | -0.1280036
0.1435852 | 15.90375 | -2.780457e-05 | 0.14151 | 1 | 19 | 0 | -0.1280036
0.1411438 | 16.39203 | -2.851257e-05 | 0.1388855 | 1 | 20 | 0 | -0.1280036
0.1387024 | 16.88031 | -2.91626e-05 | 0.1364136 | 1 | 21 | 0 | -0.1280036
0.136261 | 17.36859 | -2.988586e-05 | 0.1337890625 | 1 | 22 | 0 | -0.1280036
0.1338196 | 17.85687 | -3.061523e-05 | 0.1316528 | 1 | 23 | 0 | -0.1280036
0.1313782 | 18.34515 | -3.128357e-05 | 0.1287537 | 1 | 24 | 0 | -0.1280036
0.1289368 | 18.83343 | -3.196716e-05 | 0.1265259 | 1 | 25 | 0 | -0.1280036
0.1264954 | 19.32171 | -3.27301e-05 | 0.1242065 | 1 | 26 | 0 | -0.1280036
0.124054 | 19.81 | -3.345032e-05 | 0.1216431 | 1 | 27 | 0 | -0.1280036
0.1216125 | 20.29828 | -3.416138e-05 | 0.1193237 | 1 | 28 | 0 | -0.1280036
0.1191711 | 20.78656 | -3.484497e-05 | 0.1167908 | 1 | 29 | 0 | -0.1280036
0.1167297 | 21.27484 | -3.562317e-05 | 0.1142883 | 1 | 30 | 0 | -0.1280036
0.1142883 | 21.76312 | -3.637695e-05 | 0.1116943 | 1 | 31 | 0 | -0.1280036
0.1118469 | 22.2514 | -3.707886e-05 | 0.1091309 | 1 | 32 | 0 | -0.1280036
0.1094055 | 22.73968 | -3.781738e-05 | 0.1069031 | 1 | 33 | 0 | -0.1280036
0.1069641 | 23.22796 | -3.860474e-05 | 0.1043701 | 1 | 34 | 0 | -0.1280036
0.1045227 | 23.71624 | -3.938293e-05 | 0.1021423 | 1 | 35 | 0 | -0.1280036
0.1020813 | 24.20452 | -4.022827e-05 | 0.0993042 | 1 | 36 | 0 | -0.1280036
0.09963989 | 24.69281 | -4.110107e-05 | 0.09741211 | 1 | 37 | 0 | -0.1280036
0.09719849 | 25.18109 | -4.20166e-05 | 0.09469604 | 1 | 38 | 0 | -0.1280036
0.09475708 | 25.66937 | -4.286194e-05 | 0.09222412 | 1 | 39 | 0 | -0.1280036
0.09231567 | 26.15765 | -4.375916e-05 | 0.08981323 | 1 | 40 | 0 | -0.1280036
0.08987427 | 26.64593 | -4.468994e-05 | 0.08728027 | 1 | 41 | 0 | -0.1280036
0.08743286 | 27.13421 | -4.562378e-05 | 0.08502197 | 1 | 42 | 0 | -0.1280036
0.08499146 | 27.62249 | -4.65271e-05 | 0.08248901 | 1 | 43 | 0 | -0.1280036
0.08255005 | 28.11077 | -4.750366e-05 | 0.0798645 | 1 | 44 | 0 | -0.1280036
0.08010864 | 28.59905 | -4.855652e-05 | 0.07757568 | 1 | 45 | 0 | -0.1280036
0.07766724 | 29.08733 | -4.945374e-05 | 0.07498169 | 1 | 46 | 0 | -0.1280036
0.07522583 | 29.57562 | -5.050354e-05 | 0.07247925 | 1 | 47 | 0 | -0.1280036
0.07278442 | 30.0639 | -5.154724e-05 | 0.06988525 | 1 | 48 | 0 | -0.1280036
0.07034302 | 30.55218 | -5.253601e-05 | 0.06777954 | 1 | 49 | 0 | -0.1280036
0.06790161 | 31.04046 | -5.362854e-05 | 0.06539917 | 1 | 50 | 0 | -0.1280036
0.06546021 | 31.52874 | -5.46875e-05 | 0.06274414 | 1 | 51 | 0 | -0.1280036
0.0630188 | 32.01702 | -5.579834e-05 | 0.06066895 | 1 | 52 | 0 | -0.1280036
0.06057739 | 32.5053 | -5.688782e-05 | 0.05737305 | 1 | 53 | 0 | -0.1280036
0.05813599 | 32.99358 | -5.803833e-05 | 0.05560303 | 1 | 54 | 0 | -0.1280036
0.05569458 | 33.48186 | -5.912781e-05 | 0.05291748 | 1 | 55 | 0 | -0.1280036
0.05325317 | 33.97014 | -6.030884e-05 | 0.05126953125 | 1 | 56 | 0 | -0.1280036
0.05081177 | 34.45843 | -6.161499e-05 | 0.04913635 | 1 | 57 | 0 | -0.1280036
0.04837036 | 34.94671 | -6.277466e-05 | 0.04649963 | 1 | 58 | 0 | -0.1280036
0.04592896 | 35.43499 | -6.399536e-05 | 0.04402466 | 1 | 59 | 0 | -0.1280036
0.04348755 | 35.92327 | -6.524658e-05 | 0.04169921875 | 1 | 60 | 0 | -0.1280036
0.04104614 | 36.41155 | -6.652832e-05 | 0.03930664 | 1 | 61 | 0 | -0.1280036
0.03860474 | 36.89983 | -6.771851e-05 | 0.03673706 | 1 | 62 | 0 | -0.1280036
0.03616333 | 37.38811 | -6.896973e-05 | 0.03415222 | 1 | 63 | 0 | -0.1280036
0.03372192 | 37.87639 | -7.034302e-05 | 0.03193359375 | 1 | 64 | 0 | -0.1280036
0.03128052 | 38.36467 | -7.159424e-05 | 0.02927856 | 1 | 65 | 0 | -0.1280036
0.02883911 | 38.85295 | -7.293701e-05 | 0.02704468 | 1 | 66 | 0 | -0.1280036
0.02639771 | 39.34124 | -7.43103e-05 | 0.02426147 | 1 | 67 | 0 | -0.1280036
0.0239563 | 39.82952 | -7.571411e-05 | 0.0220703125 | 1 | 68 | 0 | -0.1280036
0.02151489 | 40.3178 | -7.702637e-05 | 0.01980896 | 1 | 69 | 0 | -0.1280036
0.01907349 | 40.80608 | -7.843018e-05 | 0.01723633 | 1 | 70 | 0 | -0.1280036
0.01663208 | 41.29436 | -7.98645e-05 | 0.01472778 | 1 | 71 | 0 | -0.1280036
0.01419067 | 41.78264 | -8.129883e-05 | 0.01225586 | 1 | 72 | 0 | -0.1280036
0.01174927 | 42.27092 | -8.279419e-05 | 0.009933472 | 1 | 73 | 0 | -0.1280036
0.009307861 | 42.7592 | -8.416748e-05 | 0.007394409 | 1 | 74 | 0 | -0.1280036
0.006866455 | 43.24748 | -8.575439e-05 | 0.0048828125 | 1 | 75 | 0 | -0.1280036
0.004425049 | 43.73576 | -8.721924e-05 | 0.002529907 | 1 | 76 | 0 | -0.1280036
0.001983643 | 44.22405 | -8.87146e-05 | -2.441406e-05 | 1 | 77 | 0 | -0.1280036
-0.0004577637 | 44.71233 | -9.030151e-05 | -0.002282715 | 1 | 78 | 0 | -0.1280036
-0.00289917 | 45.20061 | -9.185791e-05 | -0.004699707 | 1 | 79 | 0 | -0.1280036
-0.005340576 | 45.68889 | -9.338379e-05 | -0.007061768 | 1 | 80 | 0 | -0.1280036
-0.007781982 | 46.17717 | -9.500122e-05 | -0.009725952 | 1 | 81 | 0 | -0.1280036
-0.01022339 | 46.66545 | -9.661865e-05 | -0.01203918 | 1 | 82 | 0 | -0.1280036
-0.01266479 | 47.15373 | -9.823608e-05 | -0.01447144 | 1 | 83 | 0 | -0.1280036
-0.0151062 | 47.64201 | -9.988403e-05 | -0.01690369 | 1 | 84 | 0 | -0.1280036
-0.01754761 | 48.13029 | -0.000101532 | -0.01941223 | 1 | 85 | 0 | -0.1280036
-0.01998901 | 48.61857 | -0.0001031799 | -0.02173157 | 1 | 86 | 0 | -0.1280036
-0.02243042 | 49.10686 | -0.0001049194 | -0.02434082 | 1 | 87 | 0 | -0.1280036
-0.02487183 | 49.59514 | -0.0001066895 | -0.02685546875 | 1 | 88 | 0 | -0.1280036
-0.02731323 | 50.08342 | -0.0001083679 | -0.02927856 | 1 | 89 | 0 | -0.1280036
-0.02975464 | 50.5717 | -0.0001101074 | -0.03162842 | 1 | 90 | 0 | -0.1280036
-0.03219604 | 51.05998 | -0.0001118164 | -0.0341156 | 1 | 91 | 0 | -0.1280036
-0.03463745 | 51.54826 | -0.0001135559 | -0.03669128 | 1 | 92 | 0 | -0.1280036
-0.03707886 | 52.03654 | -0.000115387 | -0.03888855 | 1 | 93 | 0 | -0.1280036
-0.03952026 | 52.52482 | -0.0001171875 | -0.04150696 | 1 | 94 | 0 | -0.1280036
-0.04196167 | 53.0131 | -0.0001190491 | -0.04391174 | 1 | 95 | 0 | -0.1280036
-0.04440308 | 53.50138 | -0.0001208496 | -0.04629211 | 1 | 96 | 0 | -0.1280036
-0.04684448 | 53.98967 | -0.0001227722 | -0.04894409 | 1 | 97 | 0 | -0.1280036
-0.04928589 | 54.47795 | -0.0001245422 | -0.05123901 | 1 | 98 | 0 | -0.1280036
-0.05172729 | 54.96623 | -0.0001264648 | -0.0539856 | 1 | 99 | 0 | -0.1280036
-0.0541687 | 55.45451 | -0.0001283875 | -0.05627441 | 1 | 100 | 0 | -0.1280036
-0.05661011 | 55.94279 | -0.0001302795 | -0.05883789 | 1 | 101 | 0 | -0.1280036
-0.05905151 | 56.43107 | -0.0001322632 | -0.06118774 | 1 | 102 | 0 | -0.1280036
-0.06149292 | 56.91935 | -0.0001341858 | -0.06359863 | 1 | 103 | 0 | -0.1280036
-0.06393433 | 57.40763 | -0.0001362 | -0.06600952 | 1 | 104 | 0 | -0.1280036
-0.06637573 | 57.89591 | -0.0001381531 | -0.06842041 | 1 | 105 | 0 | -0.1280036
-0.06881714 | 58.38419 | -0.0001401978 | -0.07116699 | 1 | 106 | 0 | -0.1280036
-0.07125854 | 58.87248 | -0.0001421814 | -0.07318115 | 1 | 107 | 0 | -0.1280036
-0.07369995 | 59.36076 | -0.000144165 | -0.07595825 | 1 | 108 | 0 | -0.1280036
-0.07614136 | 59.84904 | -0.0001463013 | -0.07818604 | 1 | 109 | 0 | -0.1280036
-0.07858276 | 60.33732 | -0.0001483765 | -0.08068848 | 1 | 110 | 0 | -0.1280036
-0.08102417 | 60.8256 | -0.0001504517 | -0.08312988 | 1 | 111 | 0 | -0.1280036
-0.08346558 | 61.31388 | -0.0001525574 | -0.08560181 | 1 | 112 | 0 | -0.1280036
-0.08590698 | 61.80216 | -0.0001546326 | -0.08779907 | 1 | 113 | 0 | -0.1280036
-0.08834839 | 62.29044 | -0.0001567688 | -0.09048462 | 1 | 114 | 0 | -0.1280036
-0.09078979 | 62.77872 | -0.0001589661 | -0.09301758 | 1 | 115 | 0 | -0.1280036
-0.0932312 | 63.267 | -0.0001611328125 | -0.09567261 | 1 | 116 | 0 | -0.1280036
-0.09567261 | 63.75529 | -0.0001632996 | -0.09796143 | 1 | 117 | 0 | -0.1280036
-0.09811401 | 64.24357 | -0.0001654663 | -0.1007996 | 1 | 118 | 0 | -0.1280036
-0.1005554 | 64.73185 | -0.0001676636 | -0.1026611 | 1 | 119 | 0 | -0.1280036
-0.1029968 | 65.22013 | -0.0001699829 | -0.1051941 | 1 | 120 | 0 | -0.1280036
-0.1054382 | 65.70841 | -0.0001721497 | -0.1074524 | 1 | 121 | 0 | -0.1280036
-0.1078796 | 66.19669 | -0.000174408 | -0.1099243 | 1 | 122 | 0 | -0.1280036
-0.110321 | 66.68497 | -0.0001766968 | -0.1123352 | 1 | 123 | 0 | -0.1280036
-0.1127625 | 67.17325 | -0.0001789856 | -0.1149292 | 1 | 124 | 0 | -0.1280036
-0.1152039 | 67.66153 | -0.0001812744 | -0.1175537 | 1 | 125 | 0 | -0.1280036
-0.1176453 | 68.14981 | -0.00018359375 | -0.1199036 | 1 | 126 | 0 | -0.1280036
-0.1200867 | 68.6381 | -0.0001858521 | -0.1219788 | 1 | 127 | 0 | -0.1280036
-0.1225281 | 69.12638 | -0.0001882019 | -0.1248474 | 1 | 128 | 0 | -0.1280036
-0.1249695 | 69.61466 | -0.0001905518 | -0.1268005 | 1 | 129 | 0 | -0.1280036
-0.1274109 | 70.10294 | -0.0001929626 | -0.1297302 | 1 | 130 | 0 | -0.1280036
-0.1298523 | 70.59122 | -0.0001954346 | -0.1321106 | 1 | 131 | 0 | -0.1280036
-0.1322937 | 71.0795 | -0.0001977844 | -0.134491 | 1 | 132 | 0 | -0.1280036
-0.1347351 | 71.56778 | -0.0002001648 | -0.1369324 | 1 | 133 | 0 | -0.1280036
-0.1371765 | 72.05606 | -0.0002025146 | -0.1394043 | 1 | 134 | 0 | -0.1280036
-0.1396179 | 72.54434 | -0.0002051697 | -0.1423035 | 1 | 135 | 0 | -0.1280036
-0.1420593 | 73.03262 | -0.0002076721 | -0.1443176 | 1 | 136 | 0 | -0.1280036
-0.1445007 | 73.52091 | -0.0002100525 | -0.146759 | 1 | 137 | 0 | -0.1280036
-0.1469421 | 74.00919 | -0.0002125549 | -0.1491394 | 1 | 138 | 0 | -0.1280036
-0.1493835 | 74.49747 | -0.0002149658 | -0.1515808 | 1 | 139 | 0 | -0.1280036
-0.151825 | 74.98575 | -0.0002174988 | -0.1541443 | 1 | 140 | 0 | -0.1280036
-0.1542664 | 75.47403 | -0.0002199707 | -0.1565552 | 1 | 141 | 0 | -0.1280036
-0.1567078 | 75.96231 | -0.0002224731 | -0.1590576 | 1 | 142 | 0 | -0.1280036
-0.1591492 | 76.45059 | -0.0002250061 | -0.161499 | 1 | 143 | 0 | -0.1280036
-0.1615906 | 76.93887 | -0.000227478 | -0.164093 | 1 | 144 | 0 | -0.1280036
-0.164032 | 77.42715 | -0.000230072 | -0.1664429 | 1 | 145 | 0 | -0.1280036
-0.1664734 | 77.91543 | -0.000232605 | -0.1685791 | 1 | 146 | 0 | -0.1280036
-0.1689148 | 78.40372 | -0.0002350769 | -0.1716309 | 1 | 147 | 0 | -0.1280036
-0.1713562 | 78.892 | -0.0002376404 | -0.1737671 | 1 | 148 | 0 | -0.1280036
-0.1737976 | 79.38028 | -0.0002401733 | -0.176239 | 1 | 149 | 0 | -0.1280036
-0.176239 | 79.86856 | -0.0002427368 | -0.1784058 | 1 | 150 | 0 | -0.1280036
-0.1786804 | 80.35684 | -0.0002453308 | -0.1811523 | 1 | 151 | 0 | -0.1280036
-0.1811218 | 80.84512 | -0.0002478943 | -0.1834412 | 1 | 152 | 0 | -0.1280036
-0.1835632 | 81.3334 | -0.0002504883 | -0.1860962 | 1 | 153 | 0 | -0.1280036
-0.1860046 | 81.82168 | -0.0002530518 | -0.188385 | 1 | 154 | 0 | -0.1280036
-0.188446 | 82.30996 | -0.0002556458 | -0.1910095 | 1 | 155 | 0 | -0.1280036
-0.1908875 | 82.79824 | -0.0002583008 | -0.193359375 | 1 | 156 | 0 | -0.1280036
-0.1933289 | 83.28653 | -0.0002609558 | -0.1957703 | 1 | 157 | 0 | -0.1280036
-0.1957703 | 83.77481 | -0.0002633972 | -0.1980896 | 1 | 158 | 0 | -0.1280036
-0.1982117 | 84.26309 | -0.0002659302 | -0.2009277 | 1 | 159 | 0 | -0.1280036
-0.2006531 | 84.75137 | -0.0002686157 | -0.2029724 | 1 | 160 | 0 | -0.1280036
-0.2030945 | 85.23965 | -0.0002712097 | -0.2054749 | 1 | 161 | 0 | -0.1280036
-0.2055359 | 85.72793 | -0.0002738647 | -0.2077332 | 1 | 162 | 0 | -0.1280036
-0.2079773 | 86.21621 | -0.0002764893 | -0.2103882 | 1 | 163 | 0 | -0.1280036
-0.2104187 | 86.70449 | -0.0002791443 | -0.2129517 | 1 | 164 | 0 | -0.1280036
-0.2128601 | 87.19277 | -0.0002817383 | -0.215332 | 1 | 165 | 0 | -0.1280036
-0.2153015 | 87.68105 | -0.0002843323 | -0.217865 | 1 | 166 | 0 | -0.1280036
-0.2177429 | 88.16934 | -0.0002869568 | -0.2201843 | 1 | 167 | 0 | -0.1280036
-0.2201843 | 88.65762 | -0.0002896118 | -0.2221375 | 1 | 168 | 0 | -0.1280036
-0.2226257 | 89.1459 | -0.0002922668 | -0.2250366 | 1 | 169 | 0 | -0.1280036
-0.2250671 | 89.63418 | -0.0002948608 | -0.2275696 | 1 | 170 | 0 | -0.1280036
-0.2275085 | 90.12246 | -0.0002975159 | -0.2298584 | 1 | 171 | 0 | -0.1280036
-0.22995 | 90.61074 | -0.0003002319 | -0.23172 | 1 | 172 | 0 | -0.1280036
-0.2323914 | 91.09902 | -0.000302948 | -0.2348328 | 1 | 173 | 0 | -0.1280036
-0.2348328 | 91.5873 | -0.0003055115 | -0.2372437 | 1 | 174 | 0 | -0.1280036
-0.2372742 | 92.07558 | -0.000308197 | -0.2395325 | 1 | 175 | 0 | -0.1280036
-0.2397156 | 92.56386 | -0.0003109131 | -0.242218 | 1 | 176 | 0 | -0.1280036
-0.242157 | 93.05215 | -0.0003135681 | -0.2445679 | 1 | 177 | 0 | -0.1280036
-0.2445984 | 93.54043 | -0.0003162537 | -0.2472229 | 1 | 178 | 0 | -0.1280036
-0.2470398 | 94.02871 | -0.0003189087 | -0.2497559 | 1 | 179 | 0 | -0.1280036
-0.2494812 | 94.51699 | -0.0003216248 | -0.2520142 | 1 | 180 | 0 | -0.1280036
-0.2519226 | 95.00527 | -0.0003243103 | -0.2543335 | 1 | 181 | 0 | -0.1280036
-0.254364 | 95.49355 | -0.0003269958 | -0.2568054 | 1 | 182 | 0 | -0.1280036
-0.2568054 | 95.98183 | -0.0003297119 | -0.2593994 | 1 | 183 | 0 | -0.1280036
-0.2592468 | 96.47011 | -0.000332489 | -0.2619629 | 1 | 184 | 0 | -0.1280036
-0.2616882 | 96.95839 | -0.000335144 | -0.2640076 | 1 | 185 | 0 | -0.1280036
-0.2641296 | 97.44667 | -0.000337890625 | -0.2666321 | 1 | 186 | 0 | -0.1280036
-0.266571 | 97.93496 | -0.0003405762 | -0.2693176 | 1 | 187 | 0 | -0.1280036
-0.2690125 | 98.42324 | -0.0003432007 | -0.2714233 | 1 | 188 | 0 | -0.1280036
-0.2714539 | 98.91152 | -0.0003459473 | -0.2739868 | 1 | 189 | 0 | -0.1280036
-0.2738953 | 99.3998 | -0.0003486328125 | -0.2761841 | 1 | 190 | 0 | -0.1280036
-0.2763367 | 99.88808 | -0.0003514099 | -0.2788391 | 1 | 191 | 0 | -0.1280036
-0.2787781 | 100.3764 | -0.0003542175 | -0.2810059 | 1 | 192 | 0 | -0.1280036
-0.2812195 | 100.8646 | -0.000356842 | -0.2832336 | 1 | 193 | 0 | -0.1280036
-0.2836609 | 101.3529 | -0.0003595581 | -0.2862854 | 1 | 194 | 0 | -0.1280036
-0.2861023 | 101.8412 | -0.0003623046875 | -0.2887268 | 1 | 195 | 0 | -0.1280036
-0.2885437 | 102.3295 | -0.0003650818 | -0.2913513 | 1 | 196 | 0 | -0.1280036
-0.2909851 | 102.8178 | -0.0003677673 | -0.2943726 | 1 | 197 | 0 | -0.1280036
-0.2934265 | 103.306 | -0.000370575 | -0.2961731 | 1 | 198 | 0 | -0.1280036
-0.2958679 | 103.7943 | -0.0003733215 | -0.2984619 | 1 | 199 | 0 | -0.1280036
-0.2983093 | 104.2826 | -0.0003760681 | -0.3010559 | 1 | 200 | 0 | -0.1280036
-0.3007507 | 104.7709 | -0.0003787842 | -0.3034058 | 1 | 201 | 0 | -0.1280036
-0.3031921 | 105.2592 | -0.0003816833 | -0.3057556 | 1 | 202 | 0 | -0.1280036
-0.3056335 | 105.7475 | -0.0003844604 | -0.3081055 | 1 | 203 | 0 | -0.1280036
-0.308075 | 106.2357 | -0.0003872986 | -0.3107605 | 1 | 204 | 0 | -0.1280036
-0.3105164 | 106.724 | -0.0003901062 | -0.3135376 | 1 | 205 | 0 | -0.1280036
-0.3129578 | 107.2123 | -0.0003928528 | -0.3157654 | 1 | 206 | 0 | -0.1280036
-0.3153992 | 107.7006 | -0.0003956299 | -0.3178711 | 1 | 207 | 0 | -0.1280036
-0.3178406 | 108.1889 | -0.0003985291 | -0.3206482 | 1 | 208 | 0 | -0.1280036
-0.320282 | 108.6771 | -0.0004013977 | -0.3228149 | 1 | 209 | 0 | -0.1280036
-0.3227234 | 109.1654 | -0.000404296875 | -0.3253784 | 1 | 210 | 0 | -0.1280036
-0.3251648 | 109.6537 | -0.0004070435 | -0.3279419 | 1 | 211 | 0 | -0.1280036
-0.3276062 | 110.142 | -0.0004099731 | -0.3303833 | 1 | 212 | 0 | -0.1280036
-0.3300476 | 110.6303 | -0.0004128113 | -0.3327637 | 1 | 213 | 0 | -0.1280036
-0.332489 | 111.1185 | -0.0004157104 | -0.3352051 | 1 | 214 | 0 | -0.1280036
-0.3349304 | 111.6068 | -0.0004185486 | -0.3374939 | 1 | 215 | 0 | -0.1280036
-0.3373718 | 112.0951 | -0.0004215698 | -0.3401794 | 1 | 216 | 0 | -0.1280036
-0.3398132 | 112.5834 | -0.0004244385 | -0.3424072 | 1 | 217 | 0 | -0.1280036
-0.3422546 | 113.0717 | -0.0004273682 | -0.3450623 | 1 | 218 | 0 | -0.1280036
-0.344696 | 113.5599 | -0.0004302979 | -0.3473816 | 1 | 219 | 0 | -0.1280036
-0.3471375 | 114.0482 | -0.0004332581 | -0.3497314 | 1 | 220 | 0 | -0.1280036
-0.3495789 | 114.5365 | -0.0004362183 | -0.3520203 | 1 | 221 | 0 | -0.1280036
-0.3520203 | 115.0248 | -0.000439209 | -0.3540039 | 1 | 222 | 0 | -0.1280036
-0.3544617 | 115.5131 | -0.0004421997 | -0.3569336 | 1 | 223 | 0 | -0.1280036
-0.3569031 | 116.0014 | -0.0004451599 | -0.3594666 | 1 | 224 | 0 | -0.1280036
-0.3593445 | 116.4896 | -0.0004482117 | -0.3620911 | 1 | 225 | 0 | -0.1280036
-0.3617859 | 116.9779 | -0.0004512329 | -0.3643494 | 1 | 226 | 0 | -0.1280036
-0.3642273 | 117.4662 | -0.0004541015625 | -0.3670044 | 1 | 227 | 0 | -0.1280036
-0.3666687 | 117.9545 | -0.0004572754 | -0.3696594 | 1 | 228 | 0 | -0.1280036
-0.3691101 | 118.4428 | -0.0004603271 | -0.3718567 | 1 | 229 | 0 | -0.1280036
-0.3715515 | 118.931 | -0.0004633484 | -0.3742676 | 1 | 230 | 0 | -0.1280036
-0.3739929 | 119.4193 | -0.0004664001 | -0.3768005 | 1 | 231 | 0 | -0.1280036
-0.3764343 | 119.9076 | -0.0004694824 | -0.3790283 | 1 | 232 | 0 | -0.1280036
-0.3788757 | 120.3959 | -0.0004725952 | -0.3816833 | 1 | 233 | 0 | -0.1280036
-0.3813171 | 120.8842 | -0.000475647 | -0.384552 | 1 | 234 | 0 | -0.1280036
-0.3837585 | 121.3724 | -0.0004787598 | -0.3864746 | 1 | 235 | 0 | -0.1280036
-0.3862 | 121.8607 | -0.0004819336 | -0.3890076 | 1 | 236 | 0 | -0.1280036
-0.3886414 | 122.349 | -0.0004850159 | -0.3918152 | 1 | 237 | 0 | -0.1280036
-0.3910828 | 122.8373 | -0.0004880676 | -0.3938293 | 1 | 238 | 0 | -0.1280036
-0.3935242 | 123.3256 | -0.0004911804 | -0.3963013 | 1 | 239 | 0 | -0.1280036
-0.3959656 | 123.8138 | -0.0004944153 | -0.3988342 | 1 | 240 | 0 | -0.1280036
-0.398407 | 124.3021 | -0.0004975281 | -0.4015503 | 1 | 241 | 0 | -0.1280036
-0.4008484 | 124.7904 | -0.0005007019 | -0.4036865 | 1 | 242 | 0 | -0.1280036
-0.4032898 | 125.2787 | -0.0005038757 | -0.4062195 | 1 | 243 | 0 | -0.1280036
-0.4057312 | 125.767 | -0.0005070801 | -0.4086304 | 1 | 244 | 0 | -0.1280036
-0.4081726 | 126.2553 | -0.0005109558 | -0.4110413 | 1 | 245 | 0 | -0.1280036
-0.410614 | 126.7435 | -0.0005142212 | -0.4130249 | 1 | 246 | 0 | -0.1280036
-0.4130554 | 127.2318 | -0.000517334 | -0.4154968 | 1 | 247 | 0 | -0.1280036
-0.4154968 | 127.7201 | -0.0005204773 | -0.418457 | 1 | 248 | 0 | -0.1280036
-0.4179382 | 128.2084 | -0.0005237427 | -0.4208679 | 1 | 249 | 0 | -0.1280036
-0.4203796 | 128.6967 | -0.0005269165 | -0.4232788 | 1 | 250 | 0 | -0.1280036
-0.422821 | 129.1849 | -0.0005302734375 | -0.4255066 | 1 | 251 | 0 | -0.1280036
-0.4252625 | 129.6732 | -0.0005334167 | -0.4286194 | 1 | 252 | 0 | -0.1280036
-0.4277039 | 130.1615 | -0.0005367737 | -0.4308167 | 1 | 253 | 0 | -0.1280036
-0.4301453 | 130.6498 | -0.0005400390625 | -0.433136 | 1 | 254 | 0 | -0.1280036
-0.4325867 | 131.1381 | -0.0005432739 | -0.4356384 | 1 | 255 | 0 | -0.1280036
-0.4350281 | 131.6263 | -0.0005466614 | -0.4380493 | 1 | 256 | 0 | -0.1280036
-0.4374695 | 132.1146 | -0.0005500183 | -0.4404296875 | 1 | 257 | 0 | -0.1280036
-0.4399109 | 132.6029 | -0.0005533142 | -0.4427795 | 1 | 258 | 0 | -0.1280036
-0.4423523 | 133.0912 | -0.000556640625 | -0.4456177 | 1 | 259 | 0 | -0.1280036
-0.4447937 | 133.5795 | -0.0005600586 | -0.4474792 | 1 | 260 | 0 | -0.1280036
-0.4472351 | 134.0677 | -0.0005634765625 | -0.4501648 | 1 | 261 | 0 | -0.1280036
-0.4496765 | 134.556 | -0.000566864 | -0.4526978 | 1 | 262 | 0 | -0.1280036
-0.4521179 | 135.0443 | -0.0005705566 | -0.4562073 | 1 | 263 | 0 | -0.1280036
-0.4545593 | 135.5326 | -0.0005740051 | -0.4575806 | 1 | 264 | 0 | -0.1280036
-0.4570007 | 136.0209 | -0.0005774231 | -0.4601746 | 1 | 265 | 0 | -0.1280036
-0.4594421 | 136.5092 | -0.0005808411 | -0.4622803 | 1 | 266 | 0 | -0.1280036
-0.4618835 | 136.9974 | -0.0005843201 | -0.4644775 | 1 | 267 | 0 | -0.1280036
-0.464325 | 137.4857 | -0.0005878296 | -0.4674683 | 1 | 268 | 0 | -0.1280036
-0.4667664 | 137.974 | -0.0005914001 | -0.4696655 | 1 | 269 | 0 | -0.1280036
-0.4692078 | 138.4623 | -0.0005948181 | -0.4721985 | 1 | 270 | 0 | -0.1280036
-0.4716492 | 138.9506 | -0.0005983887 | -0.4743652 | 1 | 271 | 0 | -0.1280036
-0.4740906 | 139.4388 | -0.0006019897 | -0.4772034 | 1 | 272 | 0 | -0.1280036
-0.476532 | 139.9271 | -0.00060546875 | -0.4786987 | 1 | 273 | 0 | -0.1280036
-0.4789734 | 140.4154 | -0.0006091309 | -0.4795837 | 1 | 274 | 0 | -0.1280036
-0.4814148 | 140.9037 | -0.000612793 | -0.4837036 | 1 | 275 | 0 | -0.1280036
-0.4838562 | 141.392 | -0.0006164551 | -0.486328125 | 1 | 276 | 0 | -0.1280036
-0.4862976 | 141.8802 | -0.0006201171875 | -0.4884338 | 1 | 277 | 0 | -0.1280036
-0.488739 | 142.3685 | -0.0006237793 | -0.4910583 | 1 | 278 | 0 | -0.1280036
-0.4911804 | 142.8568 | -0.0006274414 | -0.4927063 | 1 | 279 | 0 | -0.1280036
-0.4936218 | 143.3451 | -0.0006314087 | -0.4959106 | 1 | 280 | 0 | -0.1280036
-0.4960632 | 143.8334 | -0.000635376 | -0.4983521 | 1 | 281 | 0 | -0.1280036
-0.4985046 | 144.3217 | -0.0006390381 | -0.5007019 | 1 | 282 | 0 | -0.1280036
-0.500946 | 144.8099 | -0.0006430054 | -0.5032654 | 1 | 283 | 0 | -0.1280036
-0.5033875 | 145.2982 | -0.0006469727 | -0.5055237 | 1 | 284 | 0 | -0.1280036
-0.5058289 | 145.7865 | -0.0006509399 | -0.5082703 | 1 | 285 | 0 | -0.1280036
-0.5082703 | 146.2748 | -0.0006546021 | -0.5102844 | 1 | 286 | 0 | -0.1280036
-0.5107117 | 146.7631 | -0.0006588745 | -0.5131226 | 1 | 287 | 0 | -0.1280036
-0.5131531 | 147.2513 | -0.0006628418 | -0.5151978 | 1 | 288 | 0 | -0.1280036
-0.5155945 | 147.7396 | -0.0006668091 | -0.5178528 | 1 | 289 | 0 | -0.1280036
-0.5180359 | 148.2279 | -0.0006710815 | -0.5201111 | 1 | 290 | 0 | -0.1280036
-0.5204773 | 148.7162 | -0.000675354 | -0.5228577 | 1 | 291 | 0 | -0.1280036
-0.5229187 | 149.2045 | -0.0006799316 | -0.5252686 | 1 | 292 | 0 | -0.1280036
-0.5253601 | 149.6927 | -0.0006838989 | -0.5275269 | 1 | 293 | 0 | -0.1280036
-0.5278015 | 150.181 | -0.0006881714 | -0.5301514 | 1 | 294 | 0 | -0.1280036
-0.5302429 | 150.6693 | -0.0006924438 | -0.5322876 | 1 | 295 | 0 | -0.1280036
-0.5326843 | 151.1576 | -0.0006970215 | -0.53479 | 1 | 296 | 0 | -0.1280036
-0.5351257 | 151.6459 | -0.0007012939 | -0.5375977 | 1 | 297 | 0 | -0.1280036
-0.5375671 | 152.1341 | -0.0007061768 | -0.5400696 | 1 | 298 | 0 | -0.1280036
-0.5400085 | 152.6224 | -0.0007107544 | -0.5422974 | 1 | 299 | 0 | -0.1280036
-0.54245 | 153.1107 | -0.000715332 | -0.5446167 | 1 | 300 | 0 | -0.1280036
-0.5448914 | 153.599 | -0.0007202148 | -0.5473022 | 1 | 301 | 0 | -0.1280036
-0.5473328 | 154.0873 | -0.0007247925 | -0.5494995 | 1 | 302 | 0 | -0.1280036
-0.5497742 | 154.5756 | -0.0007293701 | -0.5520935 | 1 | 303 | 0 | -0.1280036
-0.5522156 | 155.0638 | -0.0007342529 | -0.5540466 | 1 | 304 | 0 | -0.1280036
-0.554657 | 155.5521 | -0.0007394409 | -0.5568848 | 1 | 305 | 0 | -0.1280036
-0.5570984 | 156.0404 | -0.0007446289 | -0.5593567 | 1 | 306 | 0 | -0.1280036
-0.5595398 | 156.5287 | -0.0007495117 | -0.5618286 | 1 | 307 | 0 | -0.1280036
-0.5619812 | 157.017 | -0.0007546997 | -0.5644836 | 1 | 308 | 0 | -0.1280036
-0.5644226 | 157.5052 | -0.0007598877 | -0.566803 | 1 | 309 | 0 | -0.1280036
-0.566864 | 157.9935 | -0.0007653809 | -0.5692444 | 1 | 310 | 0 | -0.1280036
-0.5693054 | 158.4818 | -0.000770874 | -0.5717468 | 1 | 311 | 0 | -0.1280036
-0.5717468 | 158.9701 | -0.0007763671875 | -0.5740967 | 1 | 312 | 0 | -0.1280036
-0.5741882 | 159.4584 | -0.0007818604 | -0.5762634 | 1 | 313 | 0 | -0.1280036
-0.5766296 | 159.9466 | -0.0007876587 | -0.5790405 | 1 | 314 | 0 | -0.1280036
-0.579071 | 160.4349 | -0.000793457 | -0.5812988 | 1 | 315 | 0 | -0.1280036
-0.5815125 | 160.9232 | -0.0007992554 | -0.5838928 | 1 | 316 | 0 | -0.1280036
-0.5839539 | 161.4115 | -0.0008056640625 | -0.5863037 | 1 | 317 | 0 | -0.1280036
-0.5863953 | 161.8998 | -0.0008117676 | -0.5887756 | 1 | 318 | 0 | -0.1280036
-0.5888367 | 162.388 | -0.0008178711 | -0.5910034 | 1 | 319 | 0 | -0.1280036
-0.5912781 | 162.8763 | -0.0008239746 | -0.5934448 | 1 | 320 | 0 | -0.1280036
-0.5937195 | 163.3646 | -0.0008303833 | -0.5968018 | 1 | 321 | 0 | -0.1280036
-0.5961609 | 163.8529 | -0.0008370972 | -0.5984802 | 1 | 322 | 0 | -0.1280036
-0.5986023 | 164.3412 | -0.0008435059 | -0.6009827 | 1 | 323 | 0 | -0.1280036
-0.6010437 | 164.8295 | -0.0008502197 | -0.6034241 | 1 | 324 | 0 | -0.1280036
-0.6034851 | 165.3177 | -0.0008569336 | -0.6057129 | 1 | 325 | 0 | -0.1280036
-0.6059265 | 165.806 | -0.0008639526 | -0.6083374 | 1 | 326 | 0 | -0.1280036
-0.6083679 | 166.2943 | -0.0008709717 | -0.6109314 | 1 | 327 | 0 | -0.1280036
-0.6108093 | 166.7826 | -0.0008782959 | -0.6128235 | 1 | 328 | 0 | -0.1280036
-0.6132507 | 167.2709 | -0.0008856201 | -0.615387 | 1 | 329 | 0 | -0.1280036
-0.6156921 | 167.7591 | -0.0008929443 | -0.618042 | 1 | 330 | 0 | -0.1280036
-0.6181335 | 168.2474 | -0.0009002686 | -0.6204834 | 1 | 331 | 0 | -0.1280036
-0.620575 | 168.7357 | -0.0009078979 | -0.6225891 | 1 | 332 | 0 | -0.1280036
-0.6230164 | 169.224 | -0.0009155273 | -0.6253967 | 1 | 333 | 0 | -0.1280036
-0.6254578 | 169.7123 | -0.0009231567 | -0.6277466 | 1 | 334 | 0 | -0.1280036
-0.6278992 | 170.2005 | -0.0009313965 | -0.630249 | 1 | 335 | 0 | -0.1280036
-0.6303406 | 170.6888 | -0.0009396362 | -0.6325378 | 1 | 336 | 0 | -0.1280036
-0.632782 | 171.1771 | -0.0009475708 | -0.6350403 | 1 | 337 | 0 | -0.1280036
-0.6352234 | 171.6654 | -0.0009561157 | -0.6375427 | 1 | 338 | 0 | -0.1280036
-0.6376648 | 172.1537 | -0.0009649658 | -0.6397095 | 1 | 339 | 0 | -0.1280036
-0.6401062 | 172.6419 | -0.0009738159 | -0.6425171 | 1 | 340 | 0 | -0.1280036
-0.6425476 | 173.1302 | -0.000982666 | -0.6447144 | 1 | 341 | 0 | -0.1280036
-0.644989 | 173.6185 | -0.0009915161 | -0.6473083 | 1 | 342 | 0 | -0.1280036
-0.6474304 | 174.1068 | -0.001000671 | -0.6497498 | 1 | 343 | 0 | -0.1280036
-0.6498718 | 174.5951 | -0.001009827 | -0.6521912 | 1 | 344 | 0 | -0.1280036
-0.6523132 | 175.0834 | -0.001019287 | -0.6549072 | 1 | 345 | 0 | -0.1280036
-0.6547546 | 175.5716 | -0.001029053 | -0.6571655 | 1 | 346 | 0 | -0.1280036
-0.657196 | 176.0599 | -0.001039124 | -0.6591796875 | 1 | 347 | 0 | -0.1280036
-0.6596375 | 176.5482 | -0.001049194 | -0.6619263 | 1 | 348 | 0 | -0.1280036
-0.6620789 | 177.0365 | -0.00105957 | -0.6644592 | 1 | 349 | 0 | -0.1280036
-0.6645203 | 177.5248 | -0.001069946 | -0.6668701 | 1 | 350 | 0 | -0.1280036
-0.6669617 | 178.013 | -0.001080322 | -0.6692505 | 1 | 351 | 0 | -0.1280036
-0.6694031 | 178.5013 | -0.001091309 | -0.6717834 | 1 | 352 | 0 | -0.1280036
-0.6718445 | 178.9896 | -0.00110199 | -0.6736145 | 1 | 353 | 0 | -0.1280036
-0.6742859 | 179.4779 | -0.00111328125 | -0.6771545 | 1 | 354 | 0 | -0.1280036
-0.6767273 | 179.9662 | -0.001124268 | -0.6791382 | 1 | 355 | 0 | -0.1280036
-0.6791687 | 180.4544 | -0.001135864 | -0.6815491 | 1 | 356 | 0 | -0.1280036
-0.6816101 | 180.9427 | -0.001147156 | -0.6838989 | 1 | 357 | 0 | -0.1280036
-0.6840515 | 181.431 | -0.001159058 | -0.6863403 | 1 | 358 | 0 | -0.1280036
-0.6864929 | 181.9193 | -0.001170959 | -0.6890259 | 1 | 359 | 0 | -0.1280036
-0.6889343 | 182.4076 | -0.001183167 | -0.6913757 | 1 | 360 | 0 | -0.1280036
-0.6913757 | 182.8958 | -0.001195374 | -0.6938171 | 1 | 361 | 0 | -0.1280036
-0.6938171 | 183.3841 | -0.001207886 | -0.6963501 | 1 | 362 | 0 | -0.1280036
-0.6962585 | 183.8724 | -0.001220093 | -0.6987915 | 1 | 363 | 0 | -0.1280036
-0.6987 | 184.3607 | -0.001233826 | -0.7012939 | 1 | 364 | 0 | -0.1280036
-0.7011414 | 184.849 | -0.001246643 | -0.7034912 | 1 | 365 | 0 | -0.1280036
-0.7035828 | 185.3373 | -0.001260071 | -0.7064819 | 1 | 366 | 0 | -0.1280036
-0.7060242 | 185.8255 | -0.001273804 | -0.7084351 | 1 | 367 | 0 | -0.1280036
-0.7084656 | 186.3138 | -0.001287537 | -0.7106934 | 1 | 368 | 0 | -0.1280036
-0.710907 | 186.8021 | -0.001301575 | -0.7133789 | 1 | 369 | 0 | -0.1280036
-0.7133484 | 187.2904 | -0.001316223 | -0.7156982 | 1 | 370 | 0 | -0.1280036
-0.7157898 | 187.7787 | -0.001329346 | -0.7182922 | 1 | 371 | 0 | -0.1280036
-0.7182312 | 188.2669 | -0.001344299 | -0.720703125 | 1 | 372 | 0 | -0.1280036
-0.7206726 | 188.7552 | -0.001359558 | -0.7233276 | 1 | 373 | 0 | -0.1280036
-0.723114 | 189.2435 | -0.001374512 | -0.7256165 | 1 | 374 | 0 | -0.1280036
-0.7255554 | 189.7318 | -0.00138916 | -0.728363 | 1 | 375 | 0 | -0.1280036
-0.7279968 | 190.2201 | -0.001403809 | -0.7302856 | 1 | 376 | 0 | -0.1280036
-0.7304382 | 190.7083 | -0.001419678 | -0.7329407 | 1 | 377 | 0 | -0.1280036
-0.7328796 | 191.1966 | -0.001434937 | -0.73526 | 1 | 378 | 0 | -0.1280036
-0.735321 | 191.6849 | -0.0014505 | -0.7378235 | 1 | 379 | 0 | -0.1280036
-0.7377625 | 192.1732 | -0.00146759 | -0.7403564 | 1 | 380 | 0 | -0.1280036
-0.7402039 | 192.6615 | -0.001484375 | -0.7428284 | 1 | 381 | 0 | -0.1280036
-0.7426453 | 193.1498 | -0.001502686 | -0.7453918 | 1 | 382 | 0 | -0.1280036
-0.7450867 | 193.638 | -0.001517029 | -0.7478943 | 1 | 383 | 0 | -0.1280036
-0.7475281 | 194.1263 | -0.001533508 | -0.7498169 | 1 | 384 | 0 | -0.1280036
-0.7499695 | 194.6146 | -0.001549988 | -0.7513428 | 1 | 385 | 0 | -0.1280036
-0.7524109 | 195.1029 | -0.001568604 | -0.7543945 | 1 | 386 | 0 | -0.1280036
-0.7548523 | 195.5912 | -0.001585999 | -0.7565308 | 1 | 387 | 0 | -0.1280036
-0.7572937 | 196.0794 | -0.001601257 | -0.7589722 | 1 | 388 | 0 | -0.1280036
-0.7597351 | 196.5677 | -0.001619568 | -0.7623291 | 1 | 389 | 0 | -0.1280036
-0.7621765 | 197.056 | -0.001639099 | -0.7641602 | 1 | 390 | 0 | -0.1280036
-0.7646179 | 197.5443 | -0.001659241 | -0.7672119 | 1 | 391 | 0 | -0.1280036
-0.7670593 | 198.0326 | -0.001679993 | -0.769043 | 1 | 392 | 0 | -0.1280036
-0.7695007 | 198.5208 | -0.001695862 | -0.7720947 | 1 | 393 | 0 | -0.1280036
-0.7719421 | 199.0091 | -0.001715393 | -0.7739258 | 1 | 394 | 0 | -0.1280036
-0.7743835 | 199.4974 | -0.001735229 | -0.7754517 | 1 | 395 | 0 | -0.1280036
-0.776825 | 199.9857 | -0.001755066 | -0.7778931 | 1 | 396 | 0 | -0.1280036
-0.7792664 | 200.474 | -0.00177734375 | -0.7809448 | 1 | 397 | 0 | -0.1280036
-0.7817078 | 200.9622 | -0.001795654 | -0.7821655 | 1 | 398 | 0 | -0.1280036
-0.7841492 | 201.4505 | -0.001817017 | -0.786438 | 1 | 399 | 0 | -0.1280036
-0.7865906 | 201.9388 | -0.001836853 | -0.788269 | 1 | 400 | 0 | -0.1280036
-0.789032 | 202.4271 | -0.001858215 | -0.7904053 | 1 | 401 | 0 | -0.1280036
-0.7914734 | 202.9154 | -0.001878662 | -0.7940674 | 1 | 402 | 0 | -0.1280036
-0.7939148 | 203.4037 | -0.00190155 | -0.796814 | 1 | 403 | 0 | -0.1280036
-0.7963562 | 203.8919 | -0.001924438 | -0.798645 | 1 | 404 | 0 | -0.1280036
-0.7987976 | 204.3802 | -0.00194397 | -0.7998657 | 1 | 405 | 0 | -0.1280036
-0.801239 | 204.8685 | -0.001966858 | -0.8032227 | 1 | 406 | 0 | -0.1280036
-0.8036804 | 205.3568 | -0.001988831 | -0.8050537 | 1 | 407 | 0 | -0.1280036
-0.8061218 | 205.8451 | -0.002012329 | -0.8074951 | 1 | 408 | 0 | -0.1280036
-0.8085632 | 206.3333 | -0.002035217 | -0.8102417 | 1 | 409 | 0 | -0.1280036
-0.8110046 | 206.8216 | -0.00205719 | -0.8123779 | 1 | 410 | 0 | -0.1280036
-0.813446 | 207.3099 | -0.00208313 | -0.8148193 | 1 | 411 | 0 | -0.1280036
-0.8158875 | 207.7982 | -0.002106018 | -0.8181763 | 1 | 412 | 0 | -0.1280036
-0.8183289 | 208.2865 | -0.002133484 | -0.8187866 | 1 | 413 | 0 | -0.1280036
-0.8207703 | 208.7747 | -0.002158813 | -0.8221436 | 1 | 414 | 0 | -0.1280036
-0.8232117 | 209.263 | -0.002180481 | -0.8248901 | 1 | 415 | 0 | -0.1280036
-0.8256531 | 209.7513 | -0.002208557 | -0.8282471 | 1 | 416 | 0 | -0.1280036
-0.8280945 | 210.2396 | -0.002231445 | -0.8306885 | 1 | 417 | 0 | -0.1280036
-0.8305359 | 210.7279 | -0.002259216 | -0.8312988 | 1 | 418 | 0 | -0.1280036
-0.8329773 | 211.2161 | -0.002284851 | -0.8352661 | 1 | 419 | 0 | -0.1280036
-0.8354187 | 211.7044 | -0.002312317 | -0.8374023 | 1 | 420 | 0 | -0.1280036
-0.8378601 | 212.1927 | -0.002338562 | -0.8401489 | 1 | 421 | 0 | -0.1280036
-0.8403015 | 212.681 | -0.00236328125 | -0.8425903 | 1 | 422 | 0 | -0.1280036
-0.8427429 | 213.1693 | -0.002390747 | -0.8432007 | 1 | 423 | 0 | -0.1280036
-0.8451843 | 213.6576 | -0.002415466 | -0.8468628 | 1 | 424 | 0 | -0.1280036
-0.8476257 | 214.1458 | -0.002443542 | -0.8486938 | 1 | 425 | 0 | -0.1280036
-0.8500671 | 214.6341 | -0.002468567 | -0.8517456 | 1 | 426 | 0 | -0.1280036
-0.8525085 | 215.1224 | -0.002493591 | -0.8544921875 | 1 | 427 | 0 | -0.1280036
-0.85495 | 215.6107 | -0.002521362 | -0.8560181 | 1 | 428 | 0 | -0.1280036
-0.8573914 | 216.099 | -0.002552185 | -0.8599854 | 1 | 429 | 0 | -0.1280036