## Sheet1
Potential applied (V) | Time (s) | WE(1).Current (A) | WE(1).Potential (V) | Scan | Index | Q+ | Q- | Current range
0.2653503 | 7.142249 | -1.752319e-06 | 0.2632751 | 1 | 1 | 5.876329e-05 | -4.814684e-05 | 1 µA
0.2706909 | 7.676307 | -1.000061e-06 | 0.2685852 | 1 | 2 | 5.876329e-05 | -4.814684e-05 | 1 µA
0.2760315 | 8.210365 | -3.95813e-07 | 0.2742004 | 1 | 3 | 5.876329e-05 | -4.814684e-05 | 1 µA
0.2813721 | 8.744423 | 1.177979e-07 | 0.2797241 | 1 | 4 | 5.876329e-05 | -4.814684e-05 | 1 µA
0.2867126 | 9.278481 | 5.81665e-07 | 0.2849426 | 1 | 5 | 5.876329e-05 | -4.814684e-05 | 1 µA
0.2920532 | 9.812539 | 1.009827e-06 | 0.2903442 | 1 | 6 | 5.876329e-05 | -4.814684e-05 | 1 µA
0.2973938 | 10.3466 | 1.396179e-06 | 0.2956543 | 1 | 7 | 5.876329e-05 | -4.814684e-05 | 1 µA
0.302734375 | 10.88065 | 1.7578125e-06 | 0.3013306 | 1 | 8 | 5.876329e-05 | -4.814684e-05 | 1 µA
0.308075 | 11.41471 | 2.096252e-06 | 0.3063965 | 1 | 9 | 5.876329e-05 | -4.814684e-05 | 1 µA
0.3134155 | 11.94877 | 2.425232e-06 | 0.3119202 | 1 | 10 | 5.876329e-05 | -4.814684e-05 | 1 µA
0.3187561 | 12.48283 | 2.745667e-06 | 0.3174744 | 1 | 11 | 5.876329e-05 | -4.814684e-05 | 1 µA
0.3240967 | 13.01689 | 3.050537e-06 | 0.3228455 | 1 | 12 | 5.876329e-05 | -4.814684e-05 | 1 µA
0.3294373 | 13.55094 | 3.343811e-06 | 0.3280334 | 1 | 13 | 5.876329e-05 | -4.814684e-05 | 1 µA
0.3347778 | 14.085 | 3.635559e-06 | 0.3334656 | 1 | 14 | 5.876329e-05 | -4.814684e-05 | 1 µA
0.3401184 | 14.61906 | 3.90686e-06 | 0.3390198 | 1 | 15 | 5.876329e-05 | -4.814684e-05 | 1 µA
0.345459 | 15.15312 | 4.19281e-06 | 0.3444214 | 1 | 16 | 5.876329e-05 | -4.814684e-05 | 1 µA
0.3507996 | 15.68718 | 4.469299e-06 | 0.349762 | 1 | 17 | 5.876329e-05 | -4.814684e-05 | 1 µA
0.3561401 | 16.22123 | 4.736023e-06 | 0.355072 | 1 | 18 | 5.876329e-05 | -4.814684e-05 | 1 µA
0.3614807 | 16.75529 | 4.992981e-06 | 0.360321 | 1 | 19 | 5.876329e-05 | -4.814684e-05 | 1 µA
0.3668213 | 17.28935 | 5.26123e-06 | 0.3656921 | 1 | 20 | 5.876329e-05 | -4.814684e-05 | 1 µA
0.3721619 | 17.82341 | 5.525208e-06 | 0.3712463 | 1 | 21 | 5.876329e-05 | -4.814684e-05 | 1 µA
0.3775024 | 18.35747 | 5.773315e-06 | 0.3765869 | 1 | 22 | 5.876329e-05 | -4.814684e-05 | 1 µA
0.382843 | 18.89152 | 6.045227e-06 | 0.3820801 | 1 | 23 | 5.876329e-05 | -4.814684e-05 | 1 µA
0.3881836 | 19.42558 | 6.317139e-06 | 0.3867798 | 1 | 24 | 5.876329e-05 | -4.814684e-05 | 10 µA
0.3935242 | 19.95964 | 6.57959e-06 | 0.3918762 | 1 | 25 | 5.876329e-05 | -4.814684e-05 | 10 µA
0.3988647 | 20.4937 | 6.866455e-06 | 0.3973999 | 1 | 26 | 5.876329e-05 | -4.814684e-05 | 10 µA
0.4042053 | 21.02776 | 7.150269e-06 | 0.4025574 | 1 | 27 | 5.876329e-05 | -4.814684e-05 | 10 µA
0.3988647 | 21.56181 | 5.130005e-06 | 0.3973389 | 1 | 28 | 5.876329e-05 | -4.814684e-05 | 10 µA
0.3935242 | 22.09587 | 3.827515e-06 | 0.3917847 | 1 | 29 | 5.876329e-05 | -4.814684e-05 | 10 µA
0.3881836 | 22.62993 | 2.839355e-06 | 0.3866882 | 1 | 30 | 5.876329e-05 | -4.814684e-05 | 10 µA
0.382843 | 23.16399 | 2.022705e-06 | 0.3811646 | 1 | 31 | 5.876329e-05 | -4.814684e-05 | 10 µA
0.3775024 | 23.69805 | 1.329041e-06 | 0.3756714 | 1 | 32 | 5.876329e-05 | -4.814684e-05 | 10 µA
0.3721619 | 24.2321 | 7.232666e-07 | 0.3703003 | 1 | 33 | 5.876329e-05 | -4.814684e-05 | 10 µA
0.3668213 | 24.76616 | 1.831055e-07 | 0.3649597 | 1 | 34 | 5.876329e-05 | -4.814684e-05 | 1 µA
0.3614807 | 25.30022 | -2.902222e-07 | 0.3596497 | 1 | 35 | 5.876329e-05 | -4.814684e-05 | 1 µA
0.3561401 | 25.83428 | -7.357788e-07 | 0.3540955 | 1 | 36 | 5.876329e-05 | -4.814684e-05 | 1 µA
0.3507996 | 26.36834 | -1.142273e-06 | 0.3490295 | 1 | 37 | 5.876329e-05 | -4.814684e-05 | 1 µA
0.345459 | 26.90239 | -1.527405e-06 | 0.3433228 | 1 | 38 | 5.876329e-05 | -4.814684e-05 | 1 µA
0.3401184 | 27.43645 | -1.878967e-06 | 0.3380127 | 1 | 39 | 5.876329e-05 | -4.814684e-05 | 1 µA
0.3347778 | 27.97051 | -2.206421e-06 | 0.3326111 | 1 | 40 | 5.876329e-05 | -4.814684e-05 | 1 µA
0.3294373 | 28.50457 | -2.52594e-06 | 0.3273926 | 1 | 41 | 5.876329e-05 | -4.814684e-05 | 1 µA
0.3240967 | 29.03863 | -2.822876e-06 | 0.3218384 | 1 | 42 | 5.876329e-05 | -4.814684e-05 | 1 µA
0.3187561 | 29.57268 | -3.1073e-06 | 0.3165283 | 1 | 43 | 5.876329e-05 | -4.814684e-05 | 1 µA
0.3134155 | 30.10674 | -3.380737e-06 | 0.3111877 | 1 | 44 | 5.876329e-05 | -4.814684e-05 | 1 µA
0.308075 | 30.6408 | -3.651123e-06 | 0.3059998 | 1 | 45 | 5.876329e-05 | -4.814684e-05 | 1 µA
0.302734375 | 31.17486 | -3.903809e-06 | 0.3004456 | 1 | 46 | 5.876329e-05 | -4.814684e-05 | 1 µA
0.2973938 | 31.70892 | -4.142456e-06 | 0.2947693 | 1 | 47 | 5.876329e-05 | -4.814684e-05 | 1 µA
0.2920532 | 32.24297 | -4.377136e-06 | 0.2892761 | 1 | 48 | 5.876329e-05 | -4.814684e-05 | 1 µA
0.2867126 | 32.77703 | -4.622803e-06 | 0.2845764 | 1 | 49 | 5.876329e-05 | -4.814684e-05 | 1 µA
0.2813721 | 33.31109 | -4.855652e-06 | 0.2792664 | 1 | 50 | 5.876329e-05 | -4.814684e-05 | 1 µA
0.2760315 | 33.84515 | -5.081482e-06 | 0.2734985 | 1 | 51 | 5.876329e-05 | -4.814684e-05 | 1 µA
0.2706909 | 34.37921 | -5.319214e-06 | 0.268158 | 1 | 52 | 5.876329e-05 | -4.814684e-05 | 1 µA
0.2653503 | 34.91326 | -5.548401e-06 | 0.2624512 | 1 | 53 | 5.876329e-05 | -4.814684e-05 | 1 µA
0.2600098 | 35.44732 | -5.779724e-06 | 0.2572632 | 1 | 54 | 5.876329e-05 | -4.814684e-05 | 1 µA
0.2546692 | 35.98138 | -6.036987e-06 | 0.2518921 | 1 | 55 | 5.876329e-05 | -4.814684e-05 | 1 µA
0.2493286 | 36.51544 | -6.280518e-06 | 0.2473755 | 1 | 56 | 5.876329e-05 | -4.814684e-05 | 10 µA
0.2546692 | 37.0495 | -4.476929e-06 | 0.2527161 | 1 | 57 | 5.876329e-05 | -4.814684e-05 | 10 µA
0.2600098 | 37.58355 | -3.310546875e-06 | 0.2581177 | 1 | 58 | 5.876329e-05 | -4.814684e-05 | 10 µA
0.2653503 | 38.11761 | -2.409973e-06 | 0.2634277 | 2 | 59 | 5.207942e-05 | -5.132416e-05 | 10 µA
0.2706909 | 38.65167 | -1.679993e-06 | 0.2694092 | 2 | 60 | 5.207942e-05 | -5.132416e-05 | 10 µA
0.2760315 | 39.18573 | -1.061707e-06 | 0.274231 | 2 | 61 | 5.207942e-05 | -5.132416e-05 | 10 µA
0.2813721 | 39.71979 | -4.995728e-07 | 0.2794189 | 2 | 62 | 5.207942e-05 | -5.132416e-05 | 1 µA
0.2867126 | 40.25384 | -5.187988e-09 | 0.2846375 | 2 | 63 | 5.207942e-05 | -5.132416e-05 | 1 µA
0.2920532 | 40.7879 | 4.443359375e-07 | 0.2901001 | 2 | 64 | 5.207942e-05 | -5.132416e-05 | 1 µA
0.2973938 | 41.32196 | 8.605957e-07 | 0.2956848 | 2 | 65 | 5.207942e-05 | -5.132416e-05 | 1 µA
0.302734375 | 41.85602 | 1.25e-06 | 0.3010254 | 2 | 66 | 5.207942e-05 | -5.132416e-05 | 1 µA
0.308075 | 42.39008 | 1.610413e-06 | 0.3065186 | 2 | 67 | 5.207942e-05 | -5.132416e-05 | 1 µA
0.3134155 | 42.92413 | 1.952209e-06 | 0.3119202 | 2 | 68 | 5.207942e-05 | -5.132416e-05 | 1 µA
0.3187561 | 43.45819 | 2.290649e-06 | 0.3173523 | 2 | 69 | 5.207942e-05 | -5.132416e-05 | 1 µA
0.3240967 | 43.99225 | 2.593689e-06 | 0.322937 | 2 | 70 | 5.207942e-05 | -5.132416e-05 | 1 µA
0.3294373 | 44.52631 | 2.910767e-06 | 0.3280334 | 2 | 71 | 5.207942e-05 | -5.132416e-05 | 1 µA
0.3347778 | 45.06037 | 3.194275e-06 | 0.333313 | 2 | 72 | 5.207942e-05 | -5.132416e-05 | 1 µA
0.3401184 | 45.59442 | 3.488464e-06 | 0.3387756 | 2 | 73 | 5.207942e-05 | -5.132416e-05 | 1 µA
0.345459 | 46.12848 | 3.768005e-06 | 0.3443298 | 2 | 74 | 5.207942e-05 | -5.132416e-05 | 1 µA
0.3507996 | 46.66254 | 4.039001e-06 | 0.349762 | 2 | 75 | 5.207942e-05 | -5.132416e-05 | 1 µA
0.3561401 | 47.1966 | 4.312439e-06 | 0.35495 | 2 | 76 | 5.207942e-05 | -5.132416e-05 | 1 µA
0.3614807 | 47.73066 | 4.569092e-06 | 0.3607483 | 2 | 77 | 5.207942e-05 | -5.132416e-05 | 1 µA
0.3668213 | 48.26471 | 4.835815e-06 | 0.3658142 | 2 | 78 | 5.207942e-05 | -5.132416e-05 | 1 µA
0.3721619 | 48.79877 | 5.093384e-06 | 0.3711548 | 2 | 79 | 5.207942e-05 | -5.132416e-05 | 1 µA
0.3775024 | 49.33283 | 5.359497e-06 | 0.3766174 | 2 | 80 | 5.207942e-05 | -5.132416e-05 | 1 µA
0.382843 | 49.86689 | 5.620728e-06 | 0.3818054 | 2 | 81 | 5.207942e-05 | -5.132416e-05 | 1 µA
0.3881836 | 50.40095 | 5.889893e-06 | 0.3874817 | 2 | 82 | 5.207942e-05 | -5.132416e-05 | 1 µA
0.3935242 | 50.935 | 6.153259e-06 | 0.3926697 | 2 | 83 | 5.207942e-05 | -5.132416e-05 | 1 µA
0.3988647 | 51.46906 | 6.439209e-06 | 0.3973083 | 2 | 84 | 5.207942e-05 | -5.132416e-05 | 10 µA
0.4042053 | 52.00312 | 6.744385e-06 | 0.4026489 | 2 | 85 | 5.207942e-05 | -5.132416e-05 | 10 µA
0.3988647 | 52.53718 | 4.769897e-06 | 0.3972473 | 2 | 86 | 5.207942e-05 | -5.132416e-05 | 10 µA
0.3935242 | 53.07124 | 3.500671e-06 | 0.3915405 | 2 | 87 | 5.207942e-05 | -5.132416e-05 | 10 µA
0.3881836 | 53.60529 | 2.536011e-06 | 0.3865356 | 2 | 88 | 5.207942e-05 | -5.132416e-05 | 10 µA
0.382843 | 54.13935 | 1.739502e-06 | 0.381073 | 2 | 89 | 5.207942e-05 | -5.132416e-05 | 10 µA
0.3775024 | 54.67341 | 1.067505e-06 | 0.3755798 | 2 | 90 | 5.207942e-05 | -5.132416e-05 | 10 µA
0.3721619 | 55.20747 | 4.827881e-07 | 0.3704834 | 2 | 91 | 5.207942e-05 | -5.132416e-05 | 1 µA
0.3668213 | 55.74153 | -3.173828125e-08 | 0.3649902 | 2 | 92 | 5.207942e-05 | -5.132416e-05 | 1 µA
0.3614807 | 56.27558 | -5.117798e-07 | 0.3595886 | 2 | 93 | 5.207942e-05 | -5.132416e-05 | 1 µA
0.3561401 | 56.80964 | -9.405518e-07 | 0.3542175 | 2 | 94 | 5.207942e-05 | -5.132416e-05 | 1 µA
0.3507996 | 57.3437 | -1.333923e-06 | 0.3486328125 | 2 | 95 | 5.207942e-05 | -5.132416e-05 | 1 µA
0.345459 | 57.87776 | -1.699524e-06 | 0.3432007 | 2 | 96 | 5.207942e-05 | -5.132416e-05 | 1 µA
0.3401184 | 58.41182 | -2.045288e-06 | 0.3378296 | 2 | 97 | 5.207942e-05 | -5.132416e-05 | 1 µA
0.3347778 | 58.94587 | -2.381287e-06 | 0.3325806 | 2 | 98 | 5.207942e-05 | -5.132416e-05 | 1 µA
0.3294373 | 59.47993 | -2.687988e-06 | 0.3271484375 | 2 | 99 | 5.207942e-05 | -5.132416e-05 | 1 µA
0.3240967 | 60.01399 | -2.971802e-06 | 0.321991 | 2 | 100 | 5.207942e-05 | -5.132416e-05 | 1 µA
0.3187561 | 60.54805 | -3.261108e-06 | 0.3165894 | 2 | 101 | 5.207942e-05 | -5.132416e-05 | 1 µA
0.3134155 | 61.08211 | -3.533936e-06 | 0.3112183 | 2 | 102 | 5.207942e-05 | -5.132416e-05 | 1 µA
0.308075 | 61.61616 | -3.786621e-06 | 0.3056640625 | 2 | 103 | 5.207942e-05 | -5.132416e-05 | 1 µA
0.302734375 | 62.15022 | -4.032593e-06 | 0.3003845 | 2 | 104 | 5.207942e-05 | -5.132416e-05 | 1 µA
0.2973938 | 62.68428 | -4.279175e-06 | 0.295166 | 2 | 105 | 5.207942e-05 | -5.132416e-05 | 1 µA
0.2920532 | 63.21834 | -4.51416e-06 | 0.2895813 | 2 | 106 | 5.207942e-05 | -5.132416e-05 | 1 µA
0.2867126 | 63.7524 | -4.744873e-06 | 0.2841187 | 2 | 107 | 5.207942e-05 | -5.132416e-05 | 1 µA
0.2813721 | 64.28645 | -4.964905e-06 | 0.278717 | 2 | 108 | 5.207942e-05 | -5.132416e-05 | 1 µA
0.2760315 | 64.82051 | -5.204163e-06 | 0.2737122 | 2 | 109 | 5.207942e-05 | -5.132416e-05 | 1 µA
0.2706909 | 65.35457 | -5.435486e-06 | 0.268158 | 2 | 110 | 5.207942e-05 | -5.132416e-05 | 1 µA
0.2653503 | 65.88863 | -5.661621e-06 | 0.2627869 | 2 | 111 | 5.207942e-05 | -5.132416e-05 | 1 µA
0.2600098 | 66.42269 | -5.90271e-06 | 0.2574768 | 2 | 112 | 5.207942e-05 | -5.132416e-05 | 1 µA
0.2546692 | 66.95674 | -6.141968e-06 | 0.2516785 | 2 | 113 | 5.207942e-05 | -5.132416e-05 | 1 µA
0.2493286 | 67.4908 | -6.393433e-06 | 0.2470398 | 2 | 114 | 5.207942e-05 | -5.132416e-05 | 10 µA
0.2546692 | 68.02486 | -4.574585e-06 | 0.2528381 | 2 | 115 | 5.207942e-05 | -5.132416e-05 | 10 µA
0.2600098 | 68.55892 | -3.410645e-06 | 0.2582703 | 2 | 116 | 5.207942e-05 | -5.132416e-05 | 10 µA