## Sheet1
Potential applied (V) | Time (s) | WE(1).Current (A) | WE(1).Potential (V) | Scan | Index | Q+ | Q- | Current range | Overload
0.2653503 | 6.09694 | 3.747559e-07 | 0.2637939 | 1 | 1 | 2.559775e-05 | -1.361761e-05 | 1 µA
0.2706909 | 6.150346 | 2.516174e-06 | 0.2693787 | 1 | 2 | 2.559775e-05 | -1.361761e-05 | 1 µA
0.2760315 | 6.203752 | 4.213257e-06 | 0.2745667 | 1 | 3 | 2.559775e-05 | -1.361761e-05 | 1 µA
0.2813721 | 6.257158 | 5.673218e-06 | 0.2802429 | 1 | 4 | 2.559775e-05 | -1.361761e-05 | 1 µA
0.2867126 | 6.310564 | 6.988831e-06 | 0.2862854 | 1 | 5 | 2.559775e-05 | -1.361761e-05 | 1 µA
0.2920532 | 6.36397 | 8.197021e-06 | 0.2915039 | 1 | 6 | 2.559775e-05 | -1.361761e-05 | 10 µA
0.2973938 | 6.417376 | 9.298706e-06 | 0.2963257 | 1 | 7 | 2.559775e-05 | -1.361761e-05 | 10 µA
0.302734375 | 6.470782 | 1.033325e-05 | 0.3010864 | 1 | 8 | 2.559775e-05 | -1.361761e-05 | 10 µA
0.308075 | 6.524188 | 1.132507e-05 | 0.3062439 | 1 | 9 | 2.559775e-05 | -1.361761e-05 | 10 µA
0.3134155 | 6.577594 | 1.226196e-05 | 0.3115845 | 1 | 10 | 2.559775e-05 | -1.361761e-05 | 10 µA
0.3187561 | 6.631 | 1.318665e-05 | 0.316925 | 1 | 11 | 2.559775e-05 | -1.361761e-05 | 10 µA
0.3240967 | 6.684406 | 1.40686e-05 | 0.3226929 | 1 | 12 | 2.559775e-05 | -1.361761e-05 | 10 µA
0.3294373 | 6.737812 | 1.49292e-05 | 0.3278809 | 1 | 13 | 2.559775e-05 | -1.361761e-05 | 10 µA
0.3347778 | 6.791218 | 1.578064e-05 | 0.3331909 | 1 | 14 | 2.559775e-05 | -1.361761e-05 | 10 µA
0.3401184 | 6.844624 | 1.661072e-05 | 0.3388062 | 1 | 15 | 2.559775e-05 | -1.361761e-05 | 10 µA
0.345459 | 6.89803 | 1.74408e-05 | 0.3438721 | 1 | 16 | 2.559775e-05 | -1.361761e-05 | 10 µA
0.3507996 | 6.951436 | 1.827087e-05 | 0.3491821 | 1 | 17 | 2.559775e-05 | -1.361761e-05 | 10 µA
0.3561401 | 7.004842 | 1.907654e-05 | 0.3546448 | 1 | 18 | 2.559775e-05 | -1.361761e-05 | 10 µA
0.3614807 | 7.058248 | 1.990356e-05 | 0.3596191 | 1 | 19 | 2.559775e-05 | -1.361761e-05 | 10 µA
0.3668213 | 7.111654 | 2.073059e-05 | 0.3654175 | 1 | 20 | 2.559775e-05 | -1.361761e-05 | 10 µA
0.3721619 | 7.16506 | 2.155151e-05 | 0.3706055 | 1 | 21 | 2.559775e-05 | -1.361761e-05 | 10 µA
0.3775024 | 7.218466 | 2.234802e-05 | 0.3760376 | 1 | 22 | 2.559775e-05 | -1.361761e-05 | 10 µA
0.382843 | 7.271872 | 2.318115e-05 | 0.3812866 | 1 | 23 | 2.559775e-05 | -1.361761e-05 | 10 µA
0.3881836 | 7.325278 | 2.402039e-05 | 0.3869019 | 1 | 24 | 2.559775e-05 | -1.361761e-05 | 10 µA
0.3935242 | 7.378684 | 2.484436e-05 | 0.3920288 | 1 | 25 | 2.559775e-05 | -1.361761e-05 | 10 µA
0.3988647 | 7.43209 | 2.56897e-05 | 0.3977661 | 1 | 26 | 2.559775e-05 | -1.361761e-05 | 10 µA
0.4042053 | 7.485496 | 2.652588e-05 | 0.402832 | 1 | 27 | 2.559775e-05 | -1.361761e-05 | 10 µA
0.3988647 | 7.538902 | 1.983032e-05 | 0.397583 | 1 | 28 | 2.559775e-05 | -1.361761e-05 | 10 µA
0.3935242 | 7.592308 | 1.535339e-05 | 0.3916931 | 1 | 29 | 2.559775e-05 | -1.361761e-05 | 10 µA
0.3881836 | 7.645714 | 1.18927e-05 | 0.3864746 | 1 | 30 | 2.559775e-05 | -1.361761e-05 | 10 µA
0.382843 | 7.69912 | 8.984375e-06 | 0.3815613 | 1 | 31 | 2.559775e-05 | -1.361761e-05 | 10 µA
0.3775024 | 7.752526 | 6.500244e-06 | 0.3759155 | 1 | 32 | 2.559775e-05 | -1.361761e-05 | 10 µA
0.3721619 | 7.805932 | 4.327393e-06 | 0.3705444 | 1 | 33 | 2.559775e-05 | -1.361761e-05 | 10 µA
0.3668213 | 7.859338 | 2.400818e-06 | 0.3648987 | 1 | 34 | 2.559775e-05 | -1.361761e-05 | 10 µA
0.3614807 | 7.912744 | 6.762695e-07 | 0.3597412 | 1 | 35 | 2.559775e-05 | -1.361761e-05 | 10 µA
0.3561401 | 7.96615 | -9.109497e-07 | 0.3545837 | 1 | 36 | 2.559775e-05 | -1.361761e-05 | 10 µA
0.3507996 | 8.019556 | -2.365723e-06 | 0.3476868 | 1 | 37 | 2.559775e-05 | -1.361761e-05 | 10 µA
0.345459 | 8.072962 | -3.697815e-06 | 0.3430481 | 1 | 38 | 2.559775e-05 | -1.361761e-05 | 1 µA
0.3401184 | 8.126368 | -4.931335e-06 | 0.3373718 | 1 | 39 | 2.559775e-05 | -1.361761e-05 | 1 µA
0.3347778 | 8.179774 | -6.081543e-06 | 0.33203125 | 1 | 40 | 2.559775e-05 | -1.361761e-05 | 1 µA
0.3294373 | 8.23318 | -7.159424e-06 | 0.3275146 | 1 | 41 | 2.559775e-05 | -1.361761e-05 | 10 µA
0.3240967 | 8.286586 | -8.181763e-06 | 0.3221436 | 1 | 42 | 2.559775e-05 | -1.361761e-05 | 10 µA
0.3187561 | 8.339992 | -9.124756e-06 | 0.3168945 | 1 | 43 | 2.559775e-05 | -1.361761e-05 | 10 µA
0.3134155 | 8.393398 | -1.004639e-05 | 0.3114929 | 1 | 44 | 2.559775e-05 | -1.361761e-05 | 10 µA
0.308075 | 8.446804 | -1.087646e-05 | 0.3063049 | 1 | 45 | 2.559775e-05 | -1.361761e-05 | 10 µA
0.302734375 | 8.50021 | -1.17157e-05 | 0.3006287 | 1 | 46 | 2.559775e-05 | -1.361761e-05 | 10 µA
0.2973938 | 8.553616 | -1.251526e-05 | 0.2953491 | 1 | 47 | 2.559775e-05 | -1.361761e-05 | 10 µA
0.2920532 | 8.607022 | -1.326599e-05 | 0.2900085 | 1 | 48 | 2.559775e-05 | -1.361761e-05 | 10 µA
0.2867126 | 8.660428 | -1.400757e-05 | 0.2849121 | 1 | 49 | 2.559775e-05 | -1.361761e-05 | 10 µA
0.2813721 | 8.713834 | -1.473999e-05 | 0.279541 | 1 | 50 | 2.559775e-05 | -1.361761e-05 | 10 µA
0.2760315 | 8.76724 | -1.545105e-05 | 0.2739868 | 1 | 51 | 2.559775e-05 | -1.361761e-05 | 10 µA
0.2706909 | 8.820646 | -1.613464e-05 | 0.2686157 | 1 | 52 | 2.559775e-05 | -1.361761e-05 | 10 µA
0.2653503 | 8.874052 | -1.685791e-05 | 0.2629395 | 1 | 53 | 2.559775e-05 | -1.361761e-05 | 10 µA
0.2600098 | 8.927458 | -1.75415e-05 | 0.2578735 | 1 | 54 | 2.559775e-05 | -1.361761e-05 | 10 µA
0.2546692 | 8.980864 | -1.824036e-05 | 0.2522888 | 1 | 55 | 2.559775e-05 | -1.361761e-05 | 10 µA
0.2493286 | 9.03427 | -1.895752e-05 | 0.2471313 | 1 | 56 | 2.559775e-05 | -1.361761e-05 | 10 µA
0.2546692 | 9.087676 | -1.303711e-05 | 0.2524719 | 1 | 57 | 2.559775e-05 | -1.361761e-05 | 10 µA
0.2600098 | 9.141082 | -9.143066e-06 | 0.259491 | 1 | 58 | 2.559775e-05 | -1.361761e-05 | 10 µA
0.2653503 | 9.194488 | -6.15234375e-06 | 0.2628479 | 2 | 59 | 1.985081e-05 | -1.563846e-05 | 10 µA
0.2706909 | 9.247894 | -3.690796e-06 | 0.2688293 | 2 | 60 | 1.985081e-05 | -1.563846e-05 | 10 µA
0.2760315 | 9.3013 | -1.604309e-06 | 0.2742004 | 2 | 61 | 1.985081e-05 | -1.563846e-05 | 10 µA
0.2813721 | 9.354706 | 2.426147e-07 | 0.2795715 | 2 | 62 | 1.985081e-05 | -1.563846e-05 | 10 µA
0.2867126 | 9.408112 | 1.86676e-06 | 0.2850647 | 2 | 63 | 1.985081e-05 | -1.563846e-05 | 10 µA
0.2920532 | 9.461518 | 3.36853e-06 | 0.2901917 | 2 | 64 | 1.985081e-05 | -1.563846e-05 | 10 µA
0.2973938 | 9.514924 | 4.716492e-06 | 0.296051 | 2 | 65 | 1.985081e-05 | -1.563846e-05 | 1 µA
0.302734375 | 9.56833 | 5.972595e-06 | 0.3019104 | 2 | 66 | 1.985081e-05 | -1.563846e-05 | 1 µA
0.308075 | 9.621736 | 7.15332e-06 | 0.307251 | 2 | 67 | 1.985081e-05 | -1.563846e-05 | 1 µA | Current overload
0.3134155 | 9.675142 | 8.255005e-06 | 0.3117065 | 2 | 68 | 1.985081e-05 | -1.563846e-05 | 10 µA
0.3187561 | 9.728548 | 9.350586e-06 | 0.3171387 | 2 | 69 | 1.985081e-05 | -1.563846e-05 | 10 µA
0.3240967 | 9.781954 | 1.036377e-05 | 0.3223267 | 2 | 70 | 1.985081e-05 | -1.563846e-05 | 10 µA
0.3294373 | 9.83536 | 1.134644e-05 | 0.3276978 | 2 | 71 | 1.985081e-05 | -1.563846e-05 | 10 µA
0.3347778 | 9.888766 | 1.230774e-05 | 0.3328552 | 2 | 72 | 1.985081e-05 | -1.563846e-05 | 10 µA
0.3401184 | 9.942172 | 1.324158e-05 | 0.3386841 | 2 | 73 | 1.985081e-05 | -1.563846e-05 | 10 µA
0.345459 | 9.995578 | 1.417236e-05 | 0.3440247 | 2 | 74 | 1.985081e-05 | -1.563846e-05 | 10 µA
0.3507996 | 10.04898 | 1.505432e-05 | 0.3489685 | 2 | 75 | 1.985081e-05 | -1.563846e-05 | 10 µA
0.3561401 | 10.10239 | 1.593018e-05 | 0.3545227 | 2 | 76 | 1.985081e-05 | -1.563846e-05 | 10 µA
0.3614807 | 10.1558 | 1.68335e-05 | 0.3599854 | 2 | 77 | 1.985081e-05 | -1.563846e-05 | 10 µA
0.3668213 | 10.2092 | 1.770325e-05 | 0.3654175 | 2 | 78 | 1.985081e-05 | -1.563846e-05 | 10 µA
0.3721619 | 10.26261 | 1.858215e-05 | 0.3707581 | 2 | 79 | 1.985081e-05 | -1.563846e-05 | 10 µA
0.3775024 | 10.31601 | 1.94458e-05 | 0.3760986 | 2 | 80 | 1.985081e-05 | -1.563846e-05 | 10 µA
0.382843 | 10.36942 | 2.032166e-05 | 0.3812866 | 2 | 81 | 1.985081e-05 | -1.563846e-05 | 10 µA
0.3881836 | 10.42283 | 2.122498e-05 | 0.3869019 | 2 | 82 | 1.985081e-05 | -1.563846e-05 | 10 µA
0.3935242 | 10.47623 | 2.211304e-05 | 0.3922424 | 2 | 83 | 1.985081e-05 | -1.563846e-05 | 10 µA
0.3988647 | 10.52964 | 2.30072e-05 | 0.3974304 | 2 | 84 | 1.985081e-05 | -1.563846e-05 | 10 µA
0.4042053 | 10.58304 | 2.394409e-05 | 0.4029846 | 2 | 85 | 1.985081e-05 | -1.563846e-05 | 10 µA
0.3988647 | 10.63645 | 1.743774e-05 | 0.3974304 | 2 | 86 | 1.985081e-05 | -1.563846e-05 | 10 µA
0.3935242 | 10.68986 | 1.309814e-05 | 0.3919373 | 2 | 87 | 1.985081e-05 | -1.563846e-05 | 10 µA
0.3881836 | 10.74326 | 9.765625e-06 | 0.3870239 | 2 | 88 | 1.985081e-05 | -1.563846e-05 | 10 µA
0.382843 | 10.79667 | 7.000732e-06 | 0.3813782 | 2 | 89 | 1.985081e-05 | -1.563846e-05 | 10 µA
0.3775024 | 10.85007 | 4.626465e-06 | 0.375885 | 2 | 90 | 1.985081e-05 | -1.563846e-05 | 10 µA
0.3721619 | 10.90348 | 2.544861e-06 | 0.3703613 | 2 | 91 | 1.985081e-05 | -1.563846e-05 | 10 µA
0.3668213 | 10.95689 | 7.064819e-07 | 0.3648987 | 2 | 92 | 1.985081e-05 | -1.563846e-05 | 10 µA
0.3614807 | 11.01029 | -9.417725e-07 | 0.3596802 | 2 | 93 | 1.985081e-05 | -1.563846e-05 | 10 µA
0.3561401 | 11.0637 | -2.442627e-06 | 0.3544921875 | 2 | 94 | 1.985081e-05 | -1.563846e-05 | 10 µA
0.3507996 | 11.1171 | -3.807983e-06 | 0.3482971 | 2 | 95 | 1.985081e-05 | -1.563846e-05 | 1 µA
0.345459 | 11.17051 | -5.087890625e-06 | 0.3435974 | 2 | 96 | 1.985081e-05 | -1.563846e-05 | 1 µA
0.3401184 | 11.22392 | -6.278381e-06 | 0.3370667 | 2 | 97 | 1.985081e-05 | -1.563846e-05 | 1 µA
0.3347778 | 11.27732 | -7.369995e-06 | 0.3330078125 | 2 | 98 | 1.985081e-05 | -1.563846e-05 | 10 µA
0.3294373 | 11.33073 | -8.407593e-06 | 0.3275757 | 2 | 99 | 1.985081e-05 | -1.563846e-05 | 10 µA
0.3240967 | 11.38413 | -9.378052e-06 | 0.3222046 | 2 | 100 | 1.985081e-05 | -1.563846e-05 | 10 µA
0.3187561 | 11.43754 | -1.029968e-05 | 0.3171082 | 2 | 101 | 1.985081e-05 | -1.563846e-05 | 10 µA
0.3134155 | 11.49095 | -1.116638e-05 | 0.3114319 | 2 | 102 | 1.985081e-05 | -1.563846e-05 | 10 µA
0.308075 | 11.54435 | -1.199341e-05 | 0.3059998 | 2 | 103 | 1.985081e-05 | -1.563846e-05 | 10 µA
0.302734375 | 11.59776 | -1.279296875e-05 | 0.3005676 | 2 | 104 | 1.985081e-05 | -1.563846e-05 | 10 µA
0.2973938 | 11.65116 | -1.356201e-05 | 0.2962952 | 2 | 105 | 1.985081e-05 | -1.563846e-05 | 10 µA
0.2920532 | 11.70457 | -1.429138e-05 | 0.2900085 | 2 | 106 | 1.985081e-05 | -1.563846e-05 | 10 µA
0.2867126 | 11.75798 | -1.50238e-05 | 0.284668 | 2 | 107 | 1.985081e-05 | -1.563846e-05 | 10 µA
0.2813721 | 11.81138 | -1.571655e-05 | 0.2795105 | 2 | 108 | 1.985081e-05 | -1.563846e-05 | 10 µA
0.2760315 | 11.86479 | -1.642151e-05 | 0.274231 | 2 | 109 | 1.985081e-05 | -1.563846e-05 | 10 µA
0.2706909 | 11.91819 | -1.710815e-05 | 0.2684326 | 2 | 110 | 1.985081e-05 | -1.563846e-05 | 10 µA
0.2653503 | 11.9716 | -1.779785e-05 | 0.2631226 | 2 | 111 | 1.985081e-05 | -1.563846e-05 | 10 µA
0.2600098 | 12.02501 | -1.848145e-05 | 0.2580566 | 2 | 112 | 1.985081e-05 | -1.563846e-05 | 10 µA
0.2546692 | 12.07841 | -1.91803e-05 | 0.2525635 | 2 | 113 | 1.985081e-05 | -1.563846e-05 | 10 µA
0.2493286 | 12.13182 | -1.987915e-05 | 0.2472839 | 2 | 114 | 1.985081e-05 | -1.563846e-05 | 10 µA
0.2546692 | 12.18522 | -1.392517e-05 | 0.252655 | 2 | 115 | 1.985081e-05 | -1.563846e-05 | 10 µA
0.2600098 | 12.23863 | -1.002197e-05 | 0.2581787 | 2 | 116 | 1.985081e-05 | -1.563846e-05 | 10 µA