## Sheet1
Potential applied (V) | Time (s) | WE(1).Current (A) | WE(1).Potential (V) | Scan | Index | Q+ | Q- | Current range
0.2653503 | 6.728205 | -1.626282e-06 | 0.2632446 | 1 | 1 | 5.013418e-05 | -3.829217e-05 | 1 µA
0.2706909 | 7.084243 | -7.421875e-07 | 0.2687073 | 1 | 2 | 5.013418e-05 | -3.829217e-05 | 1 µA
0.2760315 | 7.440281 | -4.180908e-08 | 0.274353 | 1 | 3 | 5.013418e-05 | -3.829217e-05 | 1 µA
0.2813721 | 7.796319 | 5.526733e-07 | 0.279541 | 1 | 4 | 5.013418e-05 | -3.829217e-05 | 1 µA
0.2867126 | 8.152357 | 1.104431e-06 | 0.2850952 | 1 | 5 | 5.013418e-05 | -3.829217e-05 | 1 µA
0.2920532 | 8.508395 | 1.582642e-06 | 0.2906799 | 1 | 6 | 5.013418e-05 | -3.829217e-05 | 1 µA
0.2973938 | 8.864433 | 2.037354e-06 | 0.2958374 | 1 | 7 | 5.013418e-05 | -3.829217e-05 | 1 µA
0.302734375 | 9.220471 | 2.470093e-06 | 0.301239 | 1 | 8 | 5.013418e-05 | -3.829217e-05 | 1 µA
0.308075 | 9.576509 | 2.857361e-06 | 0.3068848 | 1 | 9 | 5.013418e-05 | -3.829217e-05 | 1 µA
0.3134155 | 9.932547 | 3.245544e-06 | 0.3119507 | 1 | 10 | 5.013418e-05 | -3.829217e-05 | 1 µA
0.3187561 | 10.28858 | 3.61908e-06 | 0.3174438 | 1 | 11 | 5.013418e-05 | -3.829217e-05 | 1 µA
0.3240967 | 10.64462 | 3.972473e-06 | 0.3230286 | 1 | 12 | 5.013418e-05 | -3.829217e-05 | 1 µA
0.3294373 | 11.00066 | 4.324036e-06 | 0.3280945 | 1 | 13 | 5.013418e-05 | -3.829217e-05 | 1 µA
0.3347778 | 11.3567 | 4.673157e-06 | 0.3338013 | 1 | 14 | 5.013418e-05 | -3.829217e-05 | 1 µA
0.3401184 | 11.71274 | 5.00946e-06 | 0.3392029 | 1 | 15 | 5.013418e-05 | -3.829217e-05 | 1 µA
0.345459 | 12.06877 | 5.341187e-06 | 0.3444519 | 1 | 16 | 5.013418e-05 | -3.829217e-05 | 1 µA
0.3507996 | 12.42481 | 5.661316e-06 | 0.3491821 | 1 | 17 | 5.013418e-05 | -3.829217e-05 | 1 µA
0.3561401 | 12.78085 | 5.988159e-06 | 0.3552856 | 1 | 18 | 5.013418e-05 | -3.829217e-05 | 1 µA
0.3614807 | 13.13689 | 6.307983e-06 | 0.3609009 | 1 | 19 | 5.013418e-05 | -3.829217e-05 | 1 µA
0.3668213 | 13.49293 | 6.637573e-06 | 0.3650818 | 1 | 20 | 5.013418e-05 | -3.829217e-05 | 10 µA
0.3721619 | 13.84896 | 6.954956e-06 | 0.3708191 | 1 | 21 | 5.013418e-05 | -3.829217e-05 | 10 µA
0.3775024 | 14.205 | 7.269287e-06 | 0.3757629 | 1 | 22 | 5.013418e-05 | -3.829217e-05 | 10 µA
0.382843 | 14.56104 | 7.580566e-06 | 0.3811646 | 1 | 23 | 5.013418e-05 | -3.829217e-05 | 10 µA
0.3881836 | 14.91708 | 7.901001e-06 | 0.3866577 | 1 | 24 | 5.013418e-05 | -3.829217e-05 | 10 µA
0.3935242 | 15.27312 | 8.233643e-06 | 0.3920593 | 1 | 25 | 5.013418e-05 | -3.829217e-05 | 10 µA
0.3988647 | 15.62915 | 8.560181e-06 | 0.3972778 | 1 | 26 | 5.013418e-05 | -3.829217e-05 | 10 µA
0.4042053 | 15.98519 | 8.911133e-06 | 0.4019165 | 1 | 27 | 5.013418e-05 | -3.829217e-05 | 10 µA
0.3988647 | 16.34123 | 6.393433e-06 | 0.3971558 | 1 | 28 | 5.013418e-05 | -3.829217e-05 | 10 µA
0.3935242 | 16.69727 | 4.760742e-06 | 0.3918152 | 1 | 29 | 5.013418e-05 | -3.829217e-05 | 10 µA
0.3881836 | 17.05331 | 3.53363e-06 | 0.3861389 | 1 | 30 | 5.013418e-05 | -3.829217e-05 | 10 µA
0.382843 | 17.40934 | 2.507629e-06 | 0.3812561 | 1 | 31 | 5.013418e-05 | -3.829217e-05 | 10 µA
0.3775024 | 17.76538 | 1.654663e-06 | 0.3759155 | 1 | 32 | 5.013418e-05 | -3.829217e-05 | 10 µA
0.3721619 | 18.12142 | 9.115601e-07 | 0.3706055 | 1 | 33 | 5.013418e-05 | -3.829217e-05 | 10 µA
0.3668213 | 18.47746 | 2.542114e-07 | 0.3654785 | 1 | 34 | 5.013418e-05 | -3.829217e-05 | 1 µA
0.3614807 | 18.8335 | -3.366089e-07 | 0.3597107 | 1 | 35 | 5.013418e-05 | -3.829217e-05 | 1 µA
0.3561401 | 19.18953 | -8.764648e-07 | 0.3536682 | 1 | 36 | 5.013418e-05 | -3.829217e-05 | 1 µA
0.3507996 | 19.54557 | -1.3797e-06 | 0.3487854 | 1 | 37 | 5.013418e-05 | -3.829217e-05 | 1 µA
0.345459 | 19.90161 | -1.850281e-06 | 0.3435974 | 1 | 38 | 5.013418e-05 | -3.829217e-05 | 1 µA
0.3401184 | 20.25765 | -2.278442e-06 | 0.3380737 | 1 | 39 | 5.013418e-05 | -3.829217e-05 | 1 µA
0.3347778 | 20.61369 | -2.687988e-06 | 0.3326416 | 1 | 40 | 5.013418e-05 | -3.829217e-05 | 1 µA
0.3294373 | 20.96972 | -3.067627e-06 | 0.327179 | 1 | 41 | 5.013418e-05 | -3.829217e-05 | 1 µA
0.3240967 | 21.32576 | -3.437195e-06 | 0.3216858 | 1 | 42 | 5.013418e-05 | -3.829217e-05 | 1 µA
0.3187561 | 21.6818 | -3.782959e-06 | 0.3164978 | 1 | 43 | 5.013418e-05 | -3.829217e-05 | 1 µA
0.3134155 | 22.03784 | -4.107361e-06 | 0.3112183 | 1 | 44 | 5.013418e-05 | -3.829217e-05 | 1 µA
0.308075 | 22.39388 | -4.422607e-06 | 0.3056335 | 1 | 45 | 5.013418e-05 | -3.829217e-05 | 1 µA
0.302734375 | 22.74991 | -4.726868e-06 | 0.3006287 | 1 | 46 | 5.013418e-05 | -3.829217e-05 | 1 µA
0.2973938 | 23.10595 | -5.023804e-06 | 0.2943726 | 1 | 47 | 5.013418e-05 | -3.829217e-05 | 1 µA
0.2920532 | 23.46199 | -5.317688e-06 | 0.2894592 | 1 | 48 | 5.013418e-05 | -3.829217e-05 | 1 µA
0.2867126 | 23.81803 | -5.615845e-06 | 0.2839355 | 1 | 49 | 5.013418e-05 | -3.829217e-05 | 1 µA
0.2813721 | 24.17407 | -5.87677e-06 | 0.278595 | 1 | 50 | 5.013418e-05 | -3.829217e-05 | 1 µA
0.2760315 | 24.5301 | -6.159058e-06 | 0.2740784 | 1 | 51 | 5.013418e-05 | -3.829217e-05 | 1 µA
0.2706909 | 24.88614 | -6.430054e-06 | 0.2689209 | 1 | 52 | 5.013418e-05 | -3.829217e-05 | 10 µA
0.2653503 | 25.24218 | -6.704712e-06 | 0.2634583 | 1 | 53 | 5.013418e-05 | -3.829217e-05 | 10 µA
0.2600098 | 25.59822 | -6.997681e-06 | 0.257843 | 1 | 54 | 5.013418e-05 | -3.829217e-05 | 10 µA
0.2546692 | 25.95426 | -7.287598e-06 | 0.2526245 | 1 | 55 | 5.013418e-05 | -3.829217e-05 | 10 µA
0.2493286 | 26.31029 | -7.565308e-06 | 0.247406 | 1 | 56 | 5.013418e-05 | -3.829217e-05 | 10 µA
0.2546692 | 26.66633 | -5.325317e-06 | 0.2527466 | 1 | 57 | 5.013418e-05 | -3.829217e-05 | 10 µA
0.2600098 | 27.02237 | -3.882446e-06 | 0.2579956 | 1 | 58 | 5.013418e-05 | -3.829217e-05 | 10 µA
0.2653503 | 27.37841 | -2.765198e-06 | 0.263092 | 2 | 59 | 4.369989e-05 | -4.141543e-05 | 10 µA
0.2706909 | 27.73445 | -1.881714e-06 | 0.2688293 | 2 | 60 | 4.369989e-05 | -4.141543e-05 | 10 µA
0.2760315 | 28.09048 | -1.109924e-06 | 0.2739868 | 2 | 61 | 4.369989e-05 | -4.141543e-05 | 10 µA
0.2813721 | 28.44652 | -4.35791e-07 | 0.2797241 | 2 | 62 | 4.369989e-05 | -4.141543e-05 | 10 µA
0.2867126 | 28.80256 | 1.550293e-07 | 0.2849426 | 2 | 63 | 4.369989e-05 | -4.141543e-05 | 1 µA
0.2920532 | 29.1586 | 7.025146e-07 | 0.2903137 | 2 | 64 | 4.369989e-05 | -4.141543e-05 | 1 µA
0.2973938 | 29.51464 | 1.208496e-06 | 0.2958069 | 2 | 65 | 4.369989e-05 | -4.141543e-05 | 1 µA
0.302734375 | 29.87067 | 1.67511e-06 | 0.3011475 | 2 | 66 | 4.369989e-05 | -4.141543e-05 | 1 µA
0.308075 | 30.22671 | 2.115173e-06 | 0.3066711 | 2 | 67 | 4.369989e-05 | -4.141543e-05 | 1 µA
0.3134155 | 30.58275 | 2.527466e-06 | 0.3119202 | 2 | 68 | 4.369989e-05 | -4.141543e-05 | 1 µA
0.3187561 | 30.93879 | 2.940674e-06 | 0.3172607 | 2 | 69 | 4.369989e-05 | -4.141543e-05 | 1 µA
0.3240967 | 31.29483 | 3.325195e-06 | 0.3227234 | 2 | 70 | 4.369989e-05 | -4.141543e-05 | 1 µA
0.3294373 | 31.65086 | 3.685303e-06 | 0.328186 | 2 | 71 | 4.369989e-05 | -4.141543e-05 | 1 µA
0.3347778 | 32.0069 | 4.053955e-06 | 0.333984375 | 2 | 72 | 4.369989e-05 | -4.141543e-05 | 1 µA
0.3401184 | 32.36294 | 4.395142e-06 | 0.3392639 | 2 | 73 | 4.369989e-05 | -4.141543e-05 | 1 µA
0.345459 | 32.71898 | 4.746399e-06 | 0.3442688 | 2 | 74 | 4.369989e-05 | -4.141543e-05 | 1 µA
0.3507996 | 33.07502 | 5.08667e-06 | 0.3498535 | 2 | 75 | 4.369989e-05 | -4.141543e-05 | 1 µA
0.3561401 | 33.43105 | 5.415344e-06 | 0.3551025 | 2 | 76 | 4.369989e-05 | -4.141543e-05 | 1 µA
0.3614807 | 33.78709 | 5.733337e-06 | 0.3605347 | 2 | 77 | 4.369989e-05 | -4.141543e-05 | 1 µA
0.3668213 | 34.14313 | 6.052856e-06 | 0.3664856 | 2 | 78 | 4.369989e-05 | -4.141543e-05 | 1 µA
0.3721619 | 34.49917 | 6.375122e-06 | 0.3705444 | 2 | 79 | 4.369989e-05 | -4.141543e-05 | 10 µA
0.3775024 | 34.85521 | 6.707764e-06 | 0.3759155 | 2 | 80 | 4.369989e-05 | -4.141543e-05 | 10 µA
0.382843 | 35.21124 | 7.015991e-06 | 0.3811646 | 2 | 81 | 4.369989e-05 | -4.141543e-05 | 10 µA
0.3881836 | 35.56728 | 7.357788e-06 | 0.3865051 | 2 | 82 | 4.369989e-05 | -4.141543e-05 | 10 µA
0.3935242 | 35.92332 | 7.678223e-06 | 0.3919983 | 2 | 83 | 4.369989e-05 | -4.141543e-05 | 10 µA
0.3988647 | 36.27936 | 8.029175e-06 | 0.3973083 | 2 | 84 | 4.369989e-05 | -4.141543e-05 | 10 µA
0.4042053 | 36.6354 | 8.370972e-06 | 0.4026184 | 2 | 85 | 4.369989e-05 | -4.141543e-05 | 10 µA
0.3988647 | 36.99143 | 5.917358e-06 | 0.3972168 | 2 | 86 | 4.369989e-05 | -4.141543e-05 | 10 µA
0.3935242 | 37.34747 | 4.330444e-06 | 0.3919067 | 2 | 87 | 4.369989e-05 | -4.141543e-05 | 10 µA
0.3881836 | 37.70351 | 3.120422e-06 | 0.3865967 | 2 | 88 | 4.369989e-05 | -4.141543e-05 | 10 µA
0.382843 | 38.05955 | 2.140503e-06 | 0.3812256 | 2 | 89 | 4.369989e-05 | -4.141543e-05 | 10 µA
0.3775024 | 38.41559 | 1.297302e-06 | 0.3756409 | 2 | 90 | 4.369989e-05 | -4.141543e-05 | 10 µA
0.3721619 | 38.77162 | 5.795288e-07 | 0.3703918 | 2 | 91 | 4.369989e-05 | -4.141543e-05 | 10 µA
0.3668213 | 39.12766 | -5.187988e-08 | 0.3651428 | 2 | 92 | 4.369989e-05 | -4.141543e-05 | 1 µA
0.3614807 | 39.4837 | -6.335449e-07 | 0.3596497 | 2 | 93 | 4.369989e-05 | -4.141543e-05 | 1 µA
0.3561401 | 39.83974 | -1.166992e-06 | 0.3543396 | 2 | 94 | 4.369989e-05 | -4.141543e-05 | 1 µA
0.3507996 | 40.19578 | -1.643982e-06 | 0.3485107 | 2 | 95 | 4.369989e-05 | -4.141543e-05 | 1 µA
0.345459 | 40.55181 | -2.104187e-06 | 0.3425293 | 2 | 96 | 4.369989e-05 | -4.141543e-05 | 1 µA
0.3401184 | 40.90785 | -2.51709e-06 | 0.3377075 | 2 | 97 | 4.369989e-05 | -4.141543e-05 | 1 µA
0.3347778 | 41.26389 | -2.906494e-06 | 0.332428 | 2 | 98 | 4.369989e-05 | -4.141543e-05 | 1 µA
0.3294373 | 41.61993 | -3.295593e-06 | 0.3271484375 | 2 | 99 | 4.369989e-05 | -4.141543e-05 | 1 µA
0.3240967 | 41.97597 | -3.662109375e-06 | 0.3217163 | 2 | 100 | 4.369989e-05 | -4.141543e-05 | 1 µA
0.3187561 | 42.332 | -3.986511e-06 | 0.3163147 | 2 | 101 | 4.369989e-05 | -4.141543e-05 | 1 µA
0.3134155 | 42.68804 | -4.327087e-06 | 0.3111267 | 2 | 102 | 4.369989e-05 | -4.141543e-05 | 1 µA
0.308075 | 43.04408 | -4.619751e-06 | 0.305481 | 2 | 103 | 4.369989e-05 | -4.141543e-05 | 1 µA
0.302734375 | 43.40012 | -4.925537e-06 | 0.3002319 | 2 | 104 | 4.369989e-05 | -4.141543e-05 | 1 µA
0.2973938 | 43.75616 | -5.219421e-06 | 0.2948303 | 2 | 105 | 4.369989e-05 | -4.141543e-05 | 1 µA
0.2920532 | 44.11219 | -5.505676e-06 | 0.2893372 | 2 | 106 | 4.369989e-05 | -4.141543e-05 | 1 µA
0.2867126 | 44.46823 | -5.783997e-06 | 0.2841492 | 2 | 107 | 4.369989e-05 | -4.141543e-05 | 1 µA
0.2813721 | 44.82427 | -6.062622e-06 | 0.2785645 | 2 | 108 | 4.369989e-05 | -4.141543e-05 | 1 µA
0.2760315 | 45.18031 | -6.341553e-06 | 0.2741394 | 2 | 109 | 4.369989e-05 | -4.141543e-05 | 10 µA
0.2706909 | 45.53635 | -6.610107e-06 | 0.2689514 | 2 | 110 | 4.369989e-05 | -4.141543e-05 | 10 µA
0.2653503 | 45.89238 | -6.884765625e-06 | 0.2632446 | 2 | 111 | 4.369989e-05 | -4.141543e-05 | 10 µA
0.2600098 | 46.24842 | -7.165527e-06 | 0.2582397 | 2 | 112 | 4.369989e-05 | -4.141543e-05 | 10 µA
0.2546692 | 46.60446 | -7.452393e-06 | 0.2527466 | 2 | 113 | 4.369989e-05 | -4.141543e-05 | 10 µA
0.2493286 | 46.9605 | -7.736206e-06 | 0.2471619 | 2 | 114 | 4.369989e-05 | -4.141543e-05 | 10 µA
0.2546692 | 47.31654 | -5.490112e-06 | 0.2528381 | 2 | 115 | 4.369989e-05 | -4.141543e-05 | 10 µA
0.2600098 | 47.67257 | -4.03717e-06 | 0.2582092 | 2 | 116 | 4.369989e-05 | -4.141543e-05 | 10 µA