## Sheet1
Potential applied (V) | Time (s) | WE(1).Current (A) | WE(1).Potential (V) | Scan | Index | Q+ | Q- | Current range
0.2653503 | 6.645225 | -1.393738e-06 | 0.2633972 | 1 | 1 | 4.554052e-05 | -3.261348e-05 | 1 µA
0.2706909 | 6.912254 | -4.138184e-07 | 0.2687378 | 1 | 2 | 4.554052e-05 | -3.261348e-05 | 1 µA
0.2760315 | 7.179283 | 3.741455e-07 | 0.2743225 | 1 | 3 | 4.554052e-05 | -3.261348e-05 | 1 µA
0.2813721 | 7.446312 | 1.059875e-06 | 0.2798157 | 1 | 4 | 4.554052e-05 | -3.261348e-05 | 1 µA
0.2867126 | 7.713341 | 1.664124e-06 | 0.2851257 | 1 | 5 | 4.554052e-05 | -3.261348e-05 | 1 µA
0.2920532 | 7.98037 | 2.214966e-06 | 0.2902222 | 1 | 6 | 4.554052e-05 | -3.261348e-05 | 1 µA
0.2973938 | 8.247399 | 2.721558e-06 | 0.2961121 | 1 | 7 | 4.554052e-05 | -3.261348e-05 | 1 µA
0.302734375 | 8.514428 | 3.190308e-06 | 0.3013306 | 1 | 8 | 4.554052e-05 | -3.261348e-05 | 1 µA
0.308075 | 8.781457 | 3.638306e-06 | 0.3073425 | 1 | 9 | 4.554052e-05 | -3.261348e-05 | 1 µA
0.3134155 | 9.048486 | 4.075012e-06 | 0.3122253 | 1 | 10 | 4.554052e-05 | -3.261348e-05 | 1 µA
0.3187561 | 9.315515 | 4.497375e-06 | 0.3175964 | 1 | 11 | 4.554052e-05 | -3.261348e-05 | 1 µA
0.3240967 | 9.582544 | 4.892578125e-06 | 0.3230286 | 1 | 12 | 4.554052e-05 | -3.261348e-05 | 1 µA
0.3294373 | 9.849573 | 5.296936e-06 | 0.3285217 | 1 | 13 | 4.554052e-05 | -3.261348e-05 | 1 µA
0.3347778 | 10.1166 | 5.679016e-06 | 0.3338623 | 1 | 14 | 4.554052e-05 | -3.261348e-05 | 1 µA
0.3401184 | 10.38363 | 6.05835e-06 | 0.3392334 | 1 | 15 | 4.554052e-05 | -3.261348e-05 | 1 µA
0.345459 | 10.65066 | 6.451416e-06 | 0.3441467 | 1 | 16 | 4.554052e-05 | -3.261348e-05 | 10 µA
0.3507996 | 10.91769 | 6.817627e-06 | 0.3492126 | 1 | 17 | 4.554052e-05 | -3.261348e-05 | 10 µA
0.3561401 | 11.18472 | 7.177734375e-06 | 0.3543701 | 1 | 18 | 4.554052e-05 | -3.261348e-05 | 10 µA
0.3614807 | 11.45175 | 7.553101e-06 | 0.3598633 | 1 | 19 | 4.554052e-05 | -3.261348e-05 | 10 µA
0.3668213 | 11.71878 | 7.904053e-06 | 0.3647766 | 1 | 20 | 4.554052e-05 | -3.261348e-05 | 10 µA
0.3721619 | 11.9858 | 8.26416e-06 | 0.370697 | 1 | 21 | 4.554052e-05 | -3.261348e-05 | 10 µA
0.3775024 | 12.25283 | 8.627319e-06 | 0.3760071 | 1 | 22 | 4.554052e-05 | -3.261348e-05 | 10 µA
0.382843 | 12.51986 | 8.987427e-06 | 0.381012 | 1 | 23 | 4.554052e-05 | -3.261348e-05 | 10 µA
0.3881836 | 12.78689 | 9.356689e-06 | 0.3866577 | 1 | 24 | 4.554052e-05 | -3.261348e-05 | 10 µA
0.3935242 | 13.05392 | 9.713745e-06 | 0.3920288 | 1 | 25 | 4.554052e-05 | -3.261348e-05 | 10 µA
0.3988647 | 13.32095 | 1.009216e-05 | 0.397644 | 1 | 26 | 4.554052e-05 | -3.261348e-05 | 10 µA
0.4042053 | 13.58798 | 1.047058e-05 | 0.4025269 | 1 | 27 | 4.554052e-05 | -3.261348e-05 | 10 µA
0.3988647 | 13.85501 | 7.540894e-06 | 0.3972168 | 1 | 28 | 4.554052e-05 | -3.261348e-05 | 10 µA
0.3935242 | 14.12204 | 5.627441e-06 | 0.3916321 | 1 | 29 | 4.554052e-05 | -3.261348e-05 | 10 µA
0.3881836 | 14.38907 | 4.180908e-06 | 0.3864746 | 1 | 30 | 4.554052e-05 | -3.261348e-05 | 10 µA
0.382843 | 14.65609 | 2.991333e-06 | 0.381073 | 1 | 31 | 4.554052e-05 | -3.261348e-05 | 10 µA
0.3775024 | 14.92312 | 1.983643e-06 | 0.3757935 | 1 | 32 | 4.554052e-05 | -3.261348e-05 | 10 µA
0.3721619 | 15.19015 | 1.105957e-06 | 0.3704224 | 1 | 33 | 4.554052e-05 | -3.261348e-05 | 10 µA
0.3668213 | 15.45718 | 3.366089e-07 | 0.3651428 | 1 | 34 | 4.554052e-05 | -3.261348e-05 | 10 µA
0.3614807 | 15.72421 | -3.445435e-07 | 0.3595886 | 1 | 35 | 4.554052e-05 | -3.261348e-05 | 1 µA
0.3561401 | 15.99124 | -9.796143e-07 | 0.353302 | 1 | 36 | 4.554052e-05 | -3.261348e-05 | 1 µA
0.3507996 | 16.25827 | -1.558533e-06 | 0.3486633 | 1 | 37 | 4.554052e-05 | -3.261348e-05 | 1 µA
0.345459 | 16.5253 | -2.098389e-06 | 0.3430786 | 1 | 38 | 4.554052e-05 | -3.261348e-05 | 1 µA
0.3401184 | 16.79233 | -2.60498e-06 | 0.3380432 | 1 | 39 | 4.554052e-05 | -3.261348e-05 | 1 µA
0.3347778 | 17.05936 | -3.069763e-06 | 0.3323364 | 1 | 40 | 4.554052e-05 | -3.261348e-05 | 1 µA
0.3294373 | 17.32638 | -3.518677e-06 | 0.3271484375 | 1 | 41 | 4.554052e-05 | -3.261348e-05 | 1 µA
0.3240967 | 17.59341 | -3.940735e-06 | 0.3216553 | 1 | 42 | 4.554052e-05 | -3.261348e-05 | 1 µA
0.3187561 | 17.86044 | -4.3359375e-06 | 0.3164368 | 1 | 43 | 4.554052e-05 | -3.261348e-05 | 1 µA
0.3134155 | 18.12747 | -4.715881e-06 | 0.3110962 | 1 | 44 | 4.554052e-05 | -3.261348e-05 | 1 µA
0.308075 | 18.3945 | -5.083008e-06 | 0.3053894 | 1 | 45 | 4.554052e-05 | -3.261348e-05 | 1 µA
0.302734375 | 18.66153 | -5.426025e-06 | 0.3001099 | 1 | 46 | 4.554052e-05 | -3.261348e-05 | 1 µA
0.2973938 | 18.92856 | -5.779419e-06 | 0.2947083 | 1 | 47 | 4.554052e-05 | -3.261348e-05 | 1 µA
0.2920532 | 19.19559 | -6.107483e-06 | 0.2892761 | 1 | 48 | 4.554052e-05 | -3.261348e-05 | 1 µA
0.2867126 | 19.46262 | -6.439209e-06 | 0.2848511 | 1 | 49 | 4.554052e-05 | -3.261348e-05 | 10 µA
0.2813721 | 19.72965 | -6.747437e-06 | 0.2793274 | 1 | 50 | 4.554052e-05 | -3.261348e-05 | 10 µA
0.2760315 | 19.99667 | -7.064819e-06 | 0.2740173 | 1 | 51 | 4.554052e-05 | -3.261348e-05 | 10 µA
0.2706909 | 20.2637 | -7.382202e-06 | 0.2687378 | 1 | 52 | 4.554052e-05 | -3.261348e-05 | 10 µA
0.2653503 | 20.53073 | -7.699585e-06 | 0.2633667 | 1 | 53 | 4.554052e-05 | -3.261348e-05 | 10 µA
0.2600098 | 20.79776 | -8.013916e-06 | 0.2579651 | 1 | 54 | 4.554052e-05 | -3.261348e-05 | 10 µA
0.2546692 | 21.06479 | -8.346558e-06 | 0.2527771 | 1 | 55 | 4.554052e-05 | -3.261348e-05 | 10 µA
0.2493286 | 21.33182 | -8.670044e-06 | 0.2475891 | 1 | 56 | 4.554052e-05 | -3.261348e-05 | 10 µA
0.2546692 | 21.59885 | -6.051636e-06 | 0.2526245 | 1 | 57 | 4.554052e-05 | -3.261348e-05 | 10 µA
0.2600098 | 21.86588 | -4.348755e-06 | 0.2584229 | 1 | 58 | 4.554052e-05 | -3.261348e-05 | 10 µA
0.2653503 | 22.13291 | -3.074036e-06 | 0.2633972 | 2 | 59 | 3.870883e-05 | -3.56583e-05 | 10 µA
0.2706909 | 22.39994 | -2.025757e-06 | 0.2687073 | 2 | 60 | 3.870883e-05 | -3.56583e-05 | 10 µA
0.2760315 | 22.66696 | -1.138e-06 | 0.274231 | 2 | 61 | 3.870883e-05 | -3.56583e-05 | 10 µA
0.2813721 | 22.93399 | -3.674316e-07 | 0.2796936 | 2 | 62 | 3.870883e-05 | -3.56583e-05 | 10 µA
0.2867126 | 23.20102 | 3.234863e-07 | 0.28479 | 2 | 63 | 3.870883e-05 | -3.56583e-05 | 1 µA
0.2920532 | 23.46805 | 9.640503e-07 | 0.2903748 | 2 | 64 | 3.870883e-05 | -3.56583e-05 | 1 µA
0.2973938 | 23.73508 | 1.533813e-06 | 0.2957764 | 2 | 65 | 3.870883e-05 | -3.56583e-05 | 1 µA
0.302734375 | 24.00211 | 2.086792e-06 | 0.3013916 | 2 | 66 | 3.870883e-05 | -3.56583e-05 | 1 µA
0.308075 | 24.26914 | 2.588196e-06 | 0.3068237 | 2 | 67 | 3.870883e-05 | -3.56583e-05 | 1 µA
0.3134155 | 24.53617 | 3.06427e-06 | 0.3121033 | 2 | 68 | 3.870883e-05 | -3.56583e-05 | 1 µA
0.3187561 | 24.8032 | 3.524475e-06 | 0.3173828125 | 2 | 69 | 3.870883e-05 | -3.56583e-05 | 1 µA
0.3240967 | 25.07023 | 3.962708e-06 | 0.322937 | 2 | 70 | 3.870883e-05 | -3.56583e-05 | 1 µA
0.3294373 | 25.33725 | 4.395142e-06 | 0.3285217 | 2 | 71 | 3.870883e-05 | -3.56583e-05 | 1 µA
0.3347778 | 25.60428 | 4.807434e-06 | 0.3336182 | 2 | 72 | 3.870883e-05 | -3.56583e-05 | 1 µA
0.3401184 | 25.87131 | 5.213013e-06 | 0.3393555 | 2 | 73 | 3.870883e-05 | -3.56583e-05 | 1 µA
0.345459 | 26.13834 | 5.602417e-06 | 0.3446655 | 2 | 74 | 3.870883e-05 | -3.56583e-05 | 1 µA
0.3507996 | 26.40537 | 5.99609375e-06 | 0.349823 | 2 | 75 | 3.870883e-05 | -3.56583e-05 | 1 µA
0.3561401 | 26.6724 | 6.371155e-06 | 0.35546875 | 2 | 76 | 3.870883e-05 | -3.56583e-05 | 1 µA
0.3614807 | 26.93943 | 6.759644e-06 | 0.3598633 | 2 | 77 | 3.870883e-05 | -3.56583e-05 | 10 µA
0.3668213 | 27.20646 | 7.119751e-06 | 0.3650208 | 2 | 78 | 3.870883e-05 | -3.56583e-05 | 10 µA
0.3721619 | 27.47349 | 7.504272e-06 | 0.3703308 | 2 | 79 | 3.870883e-05 | -3.56583e-05 | 10 µA
0.3775024 | 27.74052 | 7.873535e-06 | 0.3752747 | 2 | 80 | 3.870883e-05 | -3.56583e-05 | 10 µA
0.382843 | 28.00754 | 8.227539e-06 | 0.381012 | 2 | 81 | 3.870883e-05 | -3.56583e-05 | 10 µA
0.3881836 | 28.27457 | 8.609009e-06 | 0.3866882 | 2 | 82 | 3.870883e-05 | -3.56583e-05 | 10 µA
0.3935242 | 28.5416 | 8.984375e-06 | 0.3920288 | 2 | 83 | 3.870883e-05 | -3.56583e-05 | 10 µA
0.3988647 | 28.80863 | 9.371948e-06 | 0.3971252 | 2 | 84 | 3.870883e-05 | -3.56583e-05 | 10 µA
0.4042053 | 29.07566 | 9.783936e-06 | 0.40271 | 2 | 85 | 3.870883e-05 | -3.56583e-05 | 10 µA
0.3988647 | 29.34269 | 6.906128e-06 | 0.3972473 | 2 | 86 | 3.870883e-05 | -3.56583e-05 | 10 µA
0.3935242 | 29.60972 | 5.050659e-06 | 0.3920898 | 2 | 87 | 3.870883e-05 | -3.56583e-05 | 10 µA
0.3881836 | 29.87675 | 3.63678e-06 | 0.3866882 | 2 | 88 | 3.870883e-05 | -3.56583e-05 | 10 µA
0.382843 | 30.14378 | 2.495117e-06 | 0.381134 | 2 | 89 | 3.870883e-05 | -3.56583e-05 | 10 µA
0.3775024 | 30.41081 | 1.530151e-06 | 0.3757324 | 2 | 90 | 3.870883e-05 | -3.56583e-05 | 10 µA
0.3721619 | 30.67783 | 6.75354e-07 | 0.3702393 | 2 | 91 | 3.870883e-05 | -3.56583e-05 | 10 µA
0.3668213 | 30.94486 | -7.171631e-08 | 0.3650818 | 2 | 92 | 3.870883e-05 | -3.56583e-05 | 10 µA
0.3614807 | 31.21189 | -7.37915e-07 | 0.3596497 | 2 | 93 | 3.870883e-05 | -3.56583e-05 | 1 µA
0.3561401 | 31.47892 | -1.346741e-06 | 0.3543396 | 2 | 94 | 3.870883e-05 | -3.56583e-05 | 1 µA
0.3507996 | 31.74595 | -1.913452e-06 | 0.3488159 | 2 | 95 | 3.870883e-05 | -3.56583e-05 | 1 µA
0.345459 | 32.01298 | -2.436218e-06 | 0.3433228 | 2 | 96 | 3.870883e-05 | -3.56583e-05 | 1 µA
0.3401184 | 32.28001 | -2.92511e-06 | 0.3378296 | 2 | 97 | 3.870883e-05 | -3.56583e-05 | 1 µA
0.3347778 | 32.54704 | -3.388062e-06 | 0.3323975 | 2 | 98 | 3.870883e-05 | -3.56583e-05 | 1 µA
0.3294373 | 32.81407 | -3.80859375e-06 | 0.3270264 | 2 | 99 | 3.870883e-05 | -3.56583e-05 | 1 µA
0.3240967 | 33.0811 | -4.226379e-06 | 0.3215942 | 2 | 100 | 3.870883e-05 | -3.56583e-05 | 1 µA
0.3187561 | 33.34812 | -4.619751e-06 | 0.3161926 | 2 | 101 | 3.870883e-05 | -3.56583e-05 | 1 µA
0.3134155 | 33.61515 | -4.998779e-06 | 0.3108521 | 2 | 102 | 3.870883e-05 | -3.56583e-05 | 1 µA
0.308075 | 33.88218 | -5.345764e-06 | 0.3053589 | 2 | 103 | 3.870883e-05 | -3.56583e-05 | 1 µA
0.302734375 | 34.14921 | -5.694885e-06 | 0.3008118 | 2 | 104 | 3.870883e-05 | -3.56583e-05 | 1 µA
0.2973938 | 34.41624 | -6.036377e-06 | 0.2944946 | 2 | 105 | 3.870883e-05 | -3.56583e-05 | 1 µA
0.2920532 | 34.68327 | -6.356812e-06 | 0.2902222 | 2 | 106 | 3.870883e-05 | -3.56583e-05 | 10 µA
0.2867126 | 34.9503 | -6.680298e-06 | 0.2850037 | 2 | 107 | 3.870883e-05 | -3.56583e-05 | 10 µA
0.2813721 | 35.21733 | -6.994629e-06 | 0.2793579 | 2 | 108 | 3.870883e-05 | -3.56583e-05 | 10 µA
0.2760315 | 35.48436 | -7.305908e-06 | 0.274231 | 2 | 109 | 3.870883e-05 | -3.56583e-05 | 10 µA
0.2706909 | 35.75139 | -7.608032e-06 | 0.2686462 | 2 | 110 | 3.870883e-05 | -3.56583e-05 | 10 µA
0.2653503 | 36.01841 | -7.922363e-06 | 0.2634277 | 2 | 111 | 3.870883e-05 | -3.56583e-05 | 10 µA
0.2600098 | 36.28544 | -8.236694e-06 | 0.2580872 | 2 | 112 | 3.870883e-05 | -3.56583e-05 | 10 µA
0.2546692 | 36.55247 | -8.560181e-06 | 0.2526245 | 2 | 113 | 3.870883e-05 | -3.56583e-05 | 10 µA
0.2493286 | 36.8195 | -8.895874e-06 | 0.2475586 | 2 | 114 | 3.870883e-05 | -3.56583e-05 | 10 µA
0.2546692 | 37.08653 | -6.259155e-06 | 0.2527161 | 2 | 115 | 3.870883e-05 | -3.56583e-05 | 10 µA
0.2600098 | 37.35356 | -4.562378e-06 | 0.2582092 | 2 | 116 | 3.870883e-05 | -3.56583e-05 | 10 µA