## Sheet1
Potential applied (V) | Time (s) | WE(1).Current (A) | WE(1).Potential (V) | Scan | Index | Q+ | Q- | Current range
0.2653503 | 7.439284 | -1.634521e-06 | 0.2632141 | 1 | 1 | 6.752387e-05 | -5.643396e-05 | 1 µA
0.2706909 | 8.151361 | -9.707642e-07 | 0.2685852 | 1 | 2 | 6.752387e-05 | -5.643396e-05 | 1 µA
0.2760315 | 8.863438 | -4.299927e-07 | 0.2740173 | 1 | 3 | 6.752387e-05 | -5.643396e-05 | 1 µA
0.2813721 | 9.575515 | 1.525879e-08 | 0.279541 | 1 | 4 | 6.752387e-05 | -5.643396e-05 | 1 µA
0.2867126 | 10.28759 | 4.248046875e-07 | 0.2850647 | 1 | 5 | 6.752387e-05 | -5.643396e-05 | 1 µA
0.2920532 | 10.99967 | 8.001709e-07 | 0.2903137 | 1 | 6 | 6.752387e-05 | -5.643396e-05 | 1 µA
0.2973938 | 11.71175 | 1.159363e-06 | 0.295929 | 1 | 7 | 6.752387e-05 | -5.643396e-05 | 1 µA
0.302734375 | 12.42382 | 1.469421e-06 | 0.3009033 | 1 | 8 | 6.752387e-05 | -5.643396e-05 | 1 µA
0.308075 | 13.1359 | 1.786499e-06 | 0.3067017 | 1 | 9 | 6.752387e-05 | -5.643396e-05 | 1 µA
0.3134155 | 13.84798 | 2.081604e-06 | 0.3118591 | 1 | 10 | 6.752387e-05 | -5.643396e-05 | 1 µA
0.3187561 | 14.56005 | 2.348328e-06 | 0.3173218 | 1 | 11 | 6.752387e-05 | -5.643396e-05 | 1 µA
0.3240967 | 15.27213 | 2.614136e-06 | 0.3228455 | 1 | 12 | 6.752387e-05 | -5.643396e-05 | 1 µA
0.3294373 | 15.98421 | 2.87109375e-06 | 0.3280945 | 1 | 13 | 6.752387e-05 | -5.643396e-05 | 1 µA
0.3347778 | 16.69628 | 3.131714e-06 | 0.3335266 | 1 | 14 | 6.752387e-05 | -5.643396e-05 | 1 µA
0.3401184 | 17.40836 | 3.375244e-06 | 0.3388062 | 1 | 15 | 6.752387e-05 | -5.643396e-05 | 1 µA
0.345459 | 18.12044 | 3.623657e-06 | 0.3443604 | 1 | 16 | 6.752387e-05 | -5.643396e-05 | 1 µA
0.3507996 | 18.83252 | 3.855591e-06 | 0.3511963 | 1 | 17 | 6.752387e-05 | -5.643396e-05 | 1 µA
0.3561401 | 19.54459 | 4.096375e-06 | 0.3550415 | 1 | 18 | 6.752387e-05 | -5.643396e-05 | 1 µA
0.3614807 | 20.25667 | 4.31427e-06 | 0.3603821 | 1 | 19 | 6.752387e-05 | -5.643396e-05 | 1 µA
0.3668213 | 20.96875 | 4.543457e-06 | 0.3656311 | 1 | 20 | 6.752387e-05 | -5.643396e-05 | 1 µA
0.3721619 | 21.68082 | 4.768372e-06 | 0.3711548 | 1 | 21 | 6.752387e-05 | -5.643396e-05 | 1 µA
0.3775024 | 22.3929 | 4.994507e-06 | 0.3766174 | 1 | 22 | 6.752387e-05 | -5.643396e-05 | 1 µA
0.382843 | 23.10498 | 5.226135e-06 | 0.381897 | 1 | 23 | 6.752387e-05 | -5.643396e-05 | 1 µA
0.3881836 | 23.81705 | 5.455017e-06 | 0.3873596 | 1 | 24 | 6.752387e-05 | -5.643396e-05 | 1 µA
0.3935242 | 24.52913 | 5.683899e-06 | 0.392578125 | 1 | 25 | 6.752387e-05 | -5.643396e-05 | 1 µA
0.3988647 | 25.24121 | 5.932007e-06 | 0.3981628 | 1 | 26 | 6.752387e-05 | -5.643396e-05 | 1 µA
0.4042053 | 25.95329 | 6.183777e-06 | 0.4034729 | 1 | 27 | 6.752387e-05 | -5.643396e-05 | 1 µA
0.3988647 | 26.66536 | 4.458618e-06 | 0.3970337 | 1 | 28 | 6.752387e-05 | -5.643396e-05 | 10 µA
0.3935242 | 27.37744 | 3.338623e-06 | 0.3917236 | 1 | 29 | 6.752387e-05 | -5.643396e-05 | 10 µA
0.3881836 | 28.08952 | 2.483215e-06 | 0.3865356 | 1 | 30 | 6.752387e-05 | -5.643396e-05 | 10 µA
0.382843 | 28.80159 | 1.77887e-06 | 0.3811646 | 1 | 31 | 6.752387e-05 | -5.643396e-05 | 10 µA
0.3775024 | 29.51367 | 1.175537e-06 | 0.3757629 | 1 | 32 | 6.752387e-05 | -5.643396e-05 | 10 µA
0.3721619 | 30.22575 | 6.494140625e-07 | 0.370636 | 1 | 33 | 6.752387e-05 | -5.643396e-05 | 1 µA
0.3668213 | 30.93782 | 1.876831e-07 | 0.3652649 | 1 | 34 | 6.752387e-05 | -5.643396e-05 | 1 µA
0.3614807 | 31.6499 | -2.313232e-07 | 0.3596497 | 1 | 35 | 6.752387e-05 | -5.643396e-05 | 1 µA
0.3561401 | 32.36198 | -6.216431e-07 | 0.3544617 | 1 | 36 | 6.752387e-05 | -5.643396e-05 | 1 µA
0.3507996 | 33.07406 | -9.741211e-07 | 0.3488159 | 1 | 37 | 6.752387e-05 | -5.643396e-05 | 1 µA
0.345459 | 33.78613 | -1.30249e-06 | 0.3433228 | 1 | 38 | 6.752387e-05 | -5.643396e-05 | 1 µA
0.3401184 | 34.49821 | -1.62323e-06 | 0.3379517 | 1 | 39 | 6.752387e-05 | -5.643396e-05 | 1 µA
0.3347778 | 35.21029 | -1.904907e-06 | 0.3326111 | 1 | 40 | 6.752387e-05 | -5.643396e-05 | 1 µA
0.3294373 | 35.92236 | -2.193298e-06 | 0.32724 | 1 | 41 | 6.752387e-05 | -5.643396e-05 | 1 µA
0.3240967 | 36.63444 | -2.442627e-06 | 0.3219604 | 1 | 42 | 6.752387e-05 | -5.643396e-05 | 1 µA
0.3187561 | 37.34652 | -2.696533e-06 | 0.3164978 | 1 | 43 | 6.752387e-05 | -5.643396e-05 | 1 µA
0.3134155 | 38.05859 | -2.947693e-06 | 0.3110046 | 1 | 44 | 6.752387e-05 | -5.643396e-05 | 1 µA
0.308075 | 38.77067 | -3.173523e-06 | 0.3062744 | 1 | 45 | 6.752387e-05 | -5.643396e-05 | 1 µA
0.302734375 | 39.48275 | -3.41217e-06 | 0.3002319 | 1 | 46 | 6.752387e-05 | -5.643396e-05 | 1 µA
0.2973938 | 40.19483 | -3.623046875e-06 | 0.294921875 | 1 | 47 | 6.752387e-05 | -5.643396e-05 | 1 µA
0.2920532 | 40.9069 | -3.83728e-06 | 0.2896423 | 1 | 48 | 6.752387e-05 | -5.643396e-05 | 1 µA
0.2867126 | 41.61898 | -4.041443e-06 | 0.2841187 | 1 | 49 | 6.752387e-05 | -5.643396e-05 | 1 µA
0.2813721 | 42.33106 | -4.254761e-06 | 0.2787781 | 1 | 50 | 6.752387e-05 | -5.643396e-05 | 1 µA
0.2760315 | 43.04313 | -4.459839e-06 | 0.2735291 | 1 | 51 | 6.752387e-05 | -5.643396e-05 | 1 µA
0.2706909 | 43.75521 | -4.670105e-06 | 0.2681885 | 1 | 52 | 6.752387e-05 | -5.643396e-05 | 1 µA
0.2653503 | 44.46729 | -4.884644e-06 | 0.2628479 | 1 | 53 | 6.752387e-05 | -5.643396e-05 | 1 µA
0.2600098 | 45.17936 | -5.107117e-06 | 0.2572937 | 1 | 54 | 6.752387e-05 | -5.643396e-05 | 1 µA
0.2546692 | 45.89144 | -5.318298e-06 | 0.2520447 | 1 | 55 | 6.752387e-05 | -5.643396e-05 | 1 µA
0.2493286 | 46.60352 | -5.542603e-06 | 0.2468567 | 1 | 56 | 6.752387e-05 | -5.643396e-05 | 1 µA
0.2546692 | 47.3156 | -3.985291e-06 | 0.2522278 | 1 | 57 | 6.752387e-05 | -5.643396e-05 | 1 µA
0.2600098 | 48.02767 | -2.96936e-06 | 0.2576904 | 1 | 58 | 6.752387e-05 | -5.643396e-05 | 1 µA
0.2653503 | 48.73975 | -2.188721e-06 | 0.2633362 | 2 | 59 | 5.962839e-05 | -6.015406e-05 | 1 µA
0.2706909 | 49.45183 | -1.551514e-06 | 0.2685242 | 2 | 60 | 5.962839e-05 | -6.015406e-05 | 1 µA
0.2760315 | 50.1639 | -1.004944e-06 | 0.2739868 | 2 | 61 | 5.962839e-05 | -6.015406e-05 | 1 µA
0.2813721 | 50.87598 | -5.24292e-07 | 0.279541 | 2 | 62 | 5.962839e-05 | -6.015406e-05 | 1 µA
0.2867126 | 51.58806 | -8.056640625e-08 | 0.2848206 | 2 | 63 | 5.962839e-05 | -6.015406e-05 | 1 µA
0.2920532 | 52.30013 | 3.00293e-07 | 0.2902832 | 2 | 64 | 5.962839e-05 | -6.015406e-05 | 1 µA
0.2973938 | 53.01221 | 6.838989e-07 | 0.2955933 | 2 | 65 | 5.962839e-05 | -6.015406e-05 | 1 µA
0.302734375 | 53.72429 | 1.018066e-06 | 0.3008118 | 2 | 66 | 5.962839e-05 | -6.015406e-05 | 1 µA
0.308075 | 54.43637 | 1.340942e-06 | 0.3063965 | 2 | 67 | 5.962839e-05 | -6.015406e-05 | 1 µA
0.3134155 | 55.14844 | 1.644592e-06 | 0.3117371 | 2 | 68 | 5.962839e-05 | -6.015406e-05 | 1 µA
0.3187561 | 55.86052 | 1.932373e-06 | 0.3172913 | 2 | 69 | 5.962839e-05 | -6.015406e-05 | 1 µA
0.3240967 | 56.5726 | 2.208862e-06 | 0.3228455 | 2 | 70 | 5.962839e-05 | -6.015406e-05 | 1 µA
0.3294373 | 57.28467 | 2.46582e-06 | 0.3279419 | 2 | 71 | 5.962839e-05 | -6.015406e-05 | 1 µA
0.3347778 | 57.99675 | 2.743835e-06 | 0.3334351 | 2 | 72 | 5.962839e-05 | -6.015406e-05 | 1 µA
0.3401184 | 58.70883 | 2.979431e-06 | 0.3389282 | 2 | 73 | 5.962839e-05 | -6.015406e-05 | 1 µA
0.345459 | 59.4209 | 3.230896e-06 | 0.3442078 | 2 | 74 | 5.962839e-05 | -6.015406e-05 | 1 µA
0.3507996 | 60.13298 | 3.468933e-06 | 0.3497925 | 2 | 75 | 5.962839e-05 | -6.015406e-05 | 1 µA
0.3561401 | 60.84506 | 3.694763e-06 | 0.3550415 | 2 | 76 | 5.962839e-05 | -6.015406e-05 | 1 µA
0.3614807 | 61.55714 | 3.925171e-06 | 0.3605957 | 2 | 77 | 5.962839e-05 | -6.015406e-05 | 1 µA
0.3668213 | 62.26921 | 4.147949e-06 | 0.3658752 | 2 | 78 | 5.962839e-05 | -6.015406e-05 | 1 µA
0.3721619 | 62.98129 | 4.379578e-06 | 0.3710632 | 2 | 79 | 5.962839e-05 | -6.015406e-05 | 1 µA
0.3775024 | 63.69337 | 4.60907e-06 | 0.3765259 | 2 | 80 | 5.962839e-05 | -6.015406e-05 | 1 µA
0.382843 | 64.40544 | 4.840088e-06 | 0.3818359375 | 2 | 81 | 5.962839e-05 | -6.015406e-05 | 1 µA
0.3881836 | 65.11752 | 5.076904e-06 | 0.3872986 | 2 | 82 | 5.962839e-05 | -6.015406e-05 | 1 µA
0.3935242 | 65.8296 | 5.325317e-06 | 0.3925476 | 2 | 83 | 5.962839e-05 | -6.015406e-05 | 1 µA
0.3988647 | 66.54167 | 5.574341e-06 | 0.3980103 | 2 | 84 | 5.962839e-05 | -6.015406e-05 | 1 µA
0.4042053 | 67.25375 | 5.829773e-06 | 0.4034119 | 2 | 85 | 5.962839e-05 | -6.015406e-05 | 1 µA
0.3988647 | 67.96583 | 4.148865e-06 | 0.3977356 | 2 | 86 | 5.962839e-05 | -6.015406e-05 | 1 µA
0.3935242 | 68.67791 | 3.045959e-06 | 0.3922119 | 2 | 87 | 5.962839e-05 | -6.015406e-05 | 1 µA
0.3881836 | 69.38998 | 2.22168e-06 | 0.3868408 | 2 | 88 | 5.962839e-05 | -6.015406e-05 | 1 µA
0.382843 | 70.10206 | 1.529236e-06 | 0.3812561 | 2 | 89 | 5.962839e-05 | -6.015406e-05 | 1 µA
0.3775024 | 70.81414 | 9.47265625e-07 | 0.375885 | 2 | 90 | 5.962839e-05 | -6.015406e-05 | 1 µA
0.3721619 | 71.52621 | 4.248046875e-07 | 0.3701782 | 2 | 91 | 5.962839e-05 | -6.015406e-05 | 1 µA
0.3668213 | 72.23829 | -2.227783e-08 | 0.3664246 | 2 | 92 | 5.962839e-05 | -6.015406e-05 | 1 µA
0.3614807 | 72.95037 | -4.129028e-07 | 0.3595581 | 2 | 93 | 5.962839e-05 | -6.015406e-05 | 1 µA
0.3561401 | 73.66244 | -7.943726e-07 | 0.3540955 | 2 | 94 | 5.962839e-05 | -6.015406e-05 | 1 µA
0.3507996 | 74.37452 | -1.14563e-06 | 0.3487854 | 2 | 95 | 5.962839e-05 | -6.015406e-05 | 1 µA
0.345459 | 75.0866 | -1.462402e-06 | 0.3432007 | 2 | 96 | 5.962839e-05 | -6.015406e-05 | 1 µA
0.3401184 | 75.79868 | -1.773987e-06 | 0.3381042 | 2 | 97 | 5.962839e-05 | -6.015406e-05 | 1 µA
0.3347778 | 76.51075 | -2.061157e-06 | 0.3323364 | 2 | 98 | 5.962839e-05 | -6.015406e-05 | 1 µA
0.3294373 | 77.22283 | -2.328796e-06 | 0.3273621 | 2 | 99 | 5.962839e-05 | -6.015406e-05 | 1 µA
0.3240967 | 77.93491 | -2.583923e-06 | 0.3217468 | 2 | 100 | 5.962839e-05 | -6.015406e-05 | 1 µA
0.3187561 | 78.64698 | -2.826538e-06 | 0.3165588 | 2 | 101 | 5.962839e-05 | -6.015406e-05 | 1 µA
0.3134155 | 79.35906 | -3.070679e-06 | 0.3111267 | 2 | 102 | 5.962839e-05 | -6.015406e-05 | 1 µA
0.308075 | 80.07114 | -3.283081e-06 | 0.305542 | 2 | 103 | 5.962839e-05 | -6.015406e-05 | 1 µA
0.302734375 | 80.78321 | -3.504639e-06 | 0.3003845 | 2 | 104 | 5.962839e-05 | -6.015406e-05 | 1 µA
0.2973938 | 81.49529 | -3.736572e-06 | 0.2951355 | 2 | 105 | 5.962839e-05 | -6.015406e-05 | 1 µA
0.2920532 | 82.20737 | -3.943481e-06 | 0.2894287 | 2 | 106 | 5.962839e-05 | -6.015406e-05 | 1 µA
0.2867126 | 82.91945 | -4.157715e-06 | 0.2842712 | 2 | 107 | 5.962839e-05 | -6.015406e-05 | 1 µA
0.2813721 | 83.63152 | -4.353027e-06 | 0.2789307 | 2 | 108 | 5.962839e-05 | -6.015406e-05 | 1 µA
0.2760315 | 84.3436 | -4.559631e-06 | 0.273407 | 2 | 109 | 5.962839e-05 | -6.015406e-05 | 1 µA
0.2706909 | 85.05568 | -4.770813e-06 | 0.2681885 | 2 | 110 | 5.962839e-05 | -6.015406e-05 | 1 µA
0.2653503 | 85.76775 | -4.980164e-06 | 0.2628479 | 2 | 111 | 5.962839e-05 | -6.015406e-05 | 1 µA
0.2600098 | 86.47983 | -5.188904e-06 | 0.2571411 | 2 | 112 | 5.962839e-05 | -6.015406e-05 | 1 µA
0.2546692 | 87.19191 | -5.404968e-06 | 0.2521362 | 2 | 113 | 5.962839e-05 | -6.015406e-05 | 1 µA
0.2493286 | 87.90398 | -5.635071e-06 | 0.2465515 | 2 | 114 | 5.962839e-05 | -6.015406e-05 | 1 µA
0.2546692 | 88.61606 | -4.074097e-06 | 0.2518616 | 2 | 115 | 5.962839e-05 | -6.015406e-05 | 1 µA
0.2600098 | 89.32814 | -3.052063e-06 | 0.2562256 | 2 | 116 | 5.962839e-05 | -6.015406e-05 | 1 µA