## Sheet1
Potential applied (V) | Time (s) | WE(1).Current (A) | WE(1).Potential (V) | Scan | Index | Q+ | Q- | Current range
0.2653503 | 6.285719 | -6.439209e-08 | 0.2634888 | 1 | 1 | 2.969322e-05 | -1.671794e-05 | 1 µA
0.2706909 | 6.362013 | 1.751099e-06 | 0.2692261 | 1 | 2 | 2.969322e-05 | -1.671794e-05 | 1 µA
0.2760315 | 6.438307 | 3.18359375e-06 | 0.2748108 | 1 | 3 | 2.969322e-05 | -1.671794e-05 | 1 µA
0.2813721 | 6.514601 | 4.437561e-06 | 0.2808533 | 1 | 4 | 2.969322e-05 | -1.671794e-05 | 1 µA
0.2867126 | 6.590895 | 5.530701e-06 | 0.2859802 | 1 | 5 | 2.969322e-05 | -1.671794e-05 | 1 µA
0.2920532 | 6.667189 | 6.544495e-06 | 0.2909241 | 1 | 6 | 2.969322e-05 | -1.671794e-05 | 1 µA
0.2973938 | 6.743483 | 7.4646e-06 | 0.2957458 | 1 | 7 | 2.969322e-05 | -1.671794e-05 | 10 µA
0.302734375 | 6.819777 | 8.352661e-06 | 0.3009949 | 1 | 8 | 2.969322e-05 | -1.671794e-05 | 10 µA
0.308075 | 6.896071 | 9.1796875e-06 | 0.3063049 | 1 | 9 | 2.969322e-05 | -1.671794e-05 | 10 µA
0.3134155 | 6.972365 | 9.954834e-06 | 0.3117981 | 1 | 10 | 2.969322e-05 | -1.671794e-05 | 10 µA
0.3187561 | 7.048659 | 1.07421875e-05 | 0.3171082 | 1 | 11 | 2.969322e-05 | -1.671794e-05 | 10 µA
0.3240967 | 7.124953 | 1.149292e-05 | 0.3224792 | 1 | 12 | 2.969322e-05 | -1.671794e-05 | 10 µA
0.3294373 | 7.201247 | 1.221008e-05 | 0.3277283 | 1 | 13 | 2.969322e-05 | -1.671794e-05 | 10 µA
0.3347778 | 7.277541 | 1.292725e-05 | 0.3331299 | 1 | 14 | 2.969322e-05 | -1.671794e-05 | 10 µA
0.3401184 | 7.353835 | 1.36261e-05 | 0.3383484 | 1 | 15 | 2.969322e-05 | -1.671794e-05 | 10 µA
0.345459 | 7.430129 | 1.4328e-05 | 0.3439941 | 1 | 16 | 2.969322e-05 | -1.671794e-05 | 10 µA
0.3507996 | 7.506423 | 1.500549e-05 | 0.3492126 | 1 | 17 | 2.969322e-05 | -1.671794e-05 | 10 µA
0.3561401 | 7.582717 | 1.569824e-05 | 0.3547058 | 1 | 18 | 2.969322e-05 | -1.671794e-05 | 10 µA
0.3614807 | 7.659011 | 1.637573e-05 | 0.3600159 | 1 | 19 | 2.969322e-05 | -1.671794e-05 | 10 µA
0.3668213 | 7.735305 | 1.706543e-05 | 0.3654175 | 1 | 20 | 2.969322e-05 | -1.671794e-05 | 10 µA
0.3721619 | 7.811599 | 1.773071e-05 | 0.3707886 | 1 | 21 | 2.969322e-05 | -1.671794e-05 | 10 µA
0.3775024 | 7.887893 | 1.841431e-05 | 0.3760681 | 1 | 22 | 2.969322e-05 | -1.671794e-05 | 10 µA
0.382843 | 7.964187 | 1.9104e-05 | 0.3815613 | 1 | 23 | 2.969322e-05 | -1.671794e-05 | 10 µA
0.3881836 | 8.040481 | 1.978455e-05 | 0.3866577 | 1 | 24 | 2.969322e-05 | -1.671794e-05 | 10 µA
0.3935242 | 8.116775 | 2.044067e-05 | 0.3921204 | 1 | 25 | 2.969322e-05 | -1.671794e-05 | 10 µA
0.3988647 | 8.193069 | 2.113953e-05 | 0.3976135 | 1 | 26 | 2.969322e-05 | -1.671794e-05 | 10 µA
0.4042053 | 8.269363 | 2.183838e-05 | 0.402832 | 1 | 27 | 2.969322e-05 | -1.671794e-05 | 10 µA
0.3988647 | 8.345657 | 1.614685e-05 | 0.3973694 | 1 | 28 | 2.969322e-05 | -1.671794e-05 | 10 µA
0.3935242 | 8.421951 | 1.235962e-05 | 0.3921814 | 1 | 29 | 2.969322e-05 | -1.671794e-05 | 10 µA
0.3881836 | 8.498245 | 9.44519e-06 | 0.3865662 | 1 | 30 | 2.969322e-05 | -1.671794e-05 | 10 µA
0.382843 | 8.574539 | 7.025146e-06 | 0.3812561 | 1 | 31 | 2.969322e-05 | -1.671794e-05 | 10 µA
0.3775024 | 8.650833 | 4.968262e-06 | 0.3757629 | 1 | 32 | 2.969322e-05 | -1.671794e-05 | 10 µA
0.3721619 | 8.727127 | 3.175049e-06 | 0.3704224 | 1 | 33 | 2.969322e-05 | -1.671794e-05 | 10 µA
0.3668213 | 8.803421 | 1.590271e-06 | 0.3651428 | 1 | 34 | 2.969322e-05 | -1.671794e-05 | 10 µA
0.3614807 | 8.879715 | 1.617432e-07 | 0.3595581 | 1 | 35 | 2.969322e-05 | -1.671794e-05 | 10 µA
0.3561401 | 8.956009 | -1.143188e-06 | 0.3544006 | 1 | 36 | 2.969322e-05 | -1.671794e-05 | 10 µA
0.3507996 | 9.032303 | -2.319641e-06 | 0.3489075 | 1 | 37 | 2.969322e-05 | -1.671794e-05 | 1 µA
0.345459 | 9.108597 | -3.424072e-06 | 0.3429871 | 1 | 38 | 2.969322e-05 | -1.671794e-05 | 1 µA
0.3401184 | 9.184891 | -4.441833e-06 | 0.3375549 | 1 | 39 | 2.969322e-05 | -1.671794e-05 | 1 µA
0.3347778 | 9.261185 | -5.386353e-06 | 0.3320007 | 1 | 40 | 2.969322e-05 | -1.671794e-05 | 1 µA
0.3294373 | 9.337479 | -6.279602e-06 | 0.3266602 | 1 | 41 | 2.969322e-05 | -1.671794e-05 | 1 µA
0.3240967 | 9.413773 | -7.113647e-06 | 0.3222351 | 1 | 42 | 2.969322e-05 | -1.671794e-05 | 10 µA
0.3187561 | 9.490067 | -7.91015625e-06 | 0.316803 | 1 | 43 | 2.969322e-05 | -1.671794e-05 | 10 µA
0.3134155 | 9.566361 | -8.679199e-06 | 0.3114014 | 1 | 44 | 2.969322e-05 | -1.671794e-05 | 10 µA
0.308075 | 9.642655 | -9.368896e-06 | 0.3061523 | 1 | 45 | 2.969322e-05 | -1.671794e-05 | 10 µA
0.302734375 | 9.718949 | -1.005249e-05 | 0.3005981 | 1 | 46 | 2.969322e-05 | -1.671794e-05 | 10 µA
0.2973938 | 9.795243 | -1.071777e-05 | 0.2954102 | 1 | 47 | 2.969322e-05 | -1.671794e-05 | 10 µA
0.2920532 | 9.871537 | -1.134338e-05 | 0.2900390625 | 1 | 48 | 2.969322e-05 | -1.671794e-05 | 10 µA
0.2867126 | 9.947831 | -1.195984e-05 | 0.2846069 | 1 | 49 | 2.969322e-05 | -1.671794e-05 | 10 µA
0.2813721 | 10.02412 | -1.255798e-05 | 0.2793274 | 1 | 50 | 2.969322e-05 | -1.671794e-05 | 10 µA
0.2760315 | 10.10042 | -1.315308e-05 | 0.2740784 | 1 | 51 | 2.969322e-05 | -1.671794e-05 | 10 µA
0.2706909 | 10.17671 | -1.373901e-05 | 0.26828 | 1 | 52 | 2.969322e-05 | -1.671794e-05 | 10 µA
0.2653503 | 10.25301 | -1.431885e-05 | 0.2631531 | 1 | 53 | 2.969322e-05 | -1.671794e-05 | 10 µA
0.2600098 | 10.3293 | -1.489868e-05 | 0.257843 | 1 | 54 | 2.969322e-05 | -1.671794e-05 | 10 µA
0.2546692 | 10.40559 | -1.548767e-05 | 0.2527771 | 1 | 55 | 2.969322e-05 | -1.671794e-05 | 10 µA
0.2493286 | 10.48189 | -1.60675e-05 | 0.2471924 | 1 | 56 | 2.969322e-05 | -1.671794e-05 | 10 µA
0.2546692 | 10.55818 | -1.100159e-05 | 0.2528076 | 1 | 57 | 2.969322e-05 | -1.671794e-05 | 10 µA
0.2600098 | 10.63448 | -7.696533e-06 | 0.2581787 | 1 | 58 | 2.969322e-05 | -1.671794e-05 | 10 µA
0.2653503 | 10.71077 | -5.172729e-06 | 0.2633972 | 2 | 59 | 2.343182e-05 | -1.899339e-05 | 10 µA
0.2706909 | 10.78706 | -3.109741e-06 | 0.268219 | 2 | 60 | 2.343182e-05 | -1.899339e-05 | 10 µA
0.2760315 | 10.86336 | -1.35437e-06 | 0.2740784 | 2 | 61 | 2.343182e-05 | -1.899339e-05 | 10 µA
0.2813721 | 10.93965 | 1.84021e-07 | 0.2795105 | 2 | 62 | 2.343182e-05 | -1.899339e-05 | 10 µA
0.2867126 | 11.01595 | 1.550903e-06 | 0.28479 | 2 | 63 | 2.343182e-05 | -1.899339e-05 | 10 µA
0.2920532 | 11.09224 | 2.796021e-06 | 0.2902832 | 2 | 64 | 2.343182e-05 | -1.899339e-05 | 10 µA
0.2973938 | 11.16853 | 3.923645e-06 | 0.2966003 | 2 | 65 | 2.343182e-05 | -1.899339e-05 | 1 µA
0.302734375 | 11.24483 | 4.971619e-06 | 0.302002 | 2 | 66 | 2.343182e-05 | -1.899339e-05 | 1 µA
0.308075 | 11.32112 | 5.952148e-06 | 0.3072815 | 2 | 67 | 2.343182e-05 | -1.899339e-05 | 1 µA
0.3134155 | 11.39742 | 6.88446e-06 | 0.3125916 | 2 | 68 | 2.343182e-05 | -1.899339e-05 | 1 µA
0.3187561 | 11.47371 | 7.778931e-06 | 0.3169556 | 2 | 69 | 2.343182e-05 | -1.899339e-05 | 10 µA
0.3240967 | 11.55 | 8.636475e-06 | 0.3223572 | 2 | 70 | 2.343182e-05 | -1.899339e-05 | 10 µA
0.3294373 | 11.6263 | 9.454346e-06 | 0.3277588 | 2 | 71 | 2.343182e-05 | -1.899339e-05 | 10 µA
0.3347778 | 11.70259 | 1.025696e-05 | 0.3329163 | 2 | 72 | 2.343182e-05 | -1.899339e-05 | 10 µA
0.3401184 | 11.77889 | 1.1026e-05 | 0.3384705 | 2 | 73 | 2.343182e-05 | -1.899339e-05 | 10 µA
0.345459 | 11.85518 | 1.17981e-05 | 0.343811 | 2 | 74 | 2.343182e-05 | -1.899339e-05 | 10 µA
0.3507996 | 11.93147 | 1.255493e-05 | 0.3492432 | 2 | 75 | 2.343182e-05 | -1.899339e-05 | 10 µA
0.3561401 | 12.00777 | 1.32843e-05 | 0.3545227 | 2 | 76 | 2.343182e-05 | -1.899339e-05 | 10 µA
0.3614807 | 12.08406 | 1.401367e-05 | 0.3599854 | 2 | 77 | 2.343182e-05 | -1.899339e-05 | 10 µA
0.3668213 | 12.16036 | 1.472778e-05 | 0.3651123 | 2 | 78 | 2.343182e-05 | -1.899339e-05 | 10 µA
0.3721619 | 12.23665 | 1.5448e-05 | 0.370636 | 2 | 79 | 2.343182e-05 | -1.899339e-05 | 10 µA
0.3775024 | 12.31294 | 1.616211e-05 | 0.375885 | 2 | 80 | 2.343182e-05 | -1.899339e-05 | 10 µA
0.382843 | 12.38924 | 1.688232e-05 | 0.3811646 | 2 | 81 | 2.343182e-05 | -1.899339e-05 | 10 µA
0.3881836 | 12.46553 | 1.76178e-05 | 0.3868408 | 2 | 82 | 2.343182e-05 | -1.899339e-05 | 10 µA
0.3935242 | 12.54183 | 1.833496e-05 | 0.3921204 | 2 | 83 | 2.343182e-05 | -1.899339e-05 | 10 µA
0.3988647 | 12.61812 | 1.907959e-05 | 0.3978882 | 2 | 84 | 2.343182e-05 | -1.899339e-05 | 10 µA
0.4042053 | 12.69441 | 1.983337e-05 | 0.4031982 | 2 | 85 | 2.343182e-05 | -1.899339e-05 | 10 µA
0.3988647 | 12.77071 | 1.430359e-05 | 0.3973999 | 2 | 86 | 2.343182e-05 | -1.899339e-05 | 10 µA
0.3935242 | 12.847 | 1.063843e-05 | 0.3920898 | 2 | 87 | 2.343182e-05 | -1.899339e-05 | 10 µA
0.3881836 | 12.9233 | 7.830811e-06 | 0.3867493 | 2 | 88 | 2.343182e-05 | -1.899339e-05 | 10 µA
0.382843 | 12.99959 | 5.517578125e-06 | 0.381134 | 2 | 89 | 2.343182e-05 | -1.899339e-05 | 10 µA
0.3775024 | 13.07588 | 3.535767e-06 | 0.3756409 | 2 | 90 | 2.343182e-05 | -1.899339e-05 | 10 µA
0.3721619 | 13.15218 | 1.834412e-06 | 0.3703003 | 2 | 91 | 2.343182e-05 | -1.899339e-05 | 10 µA
0.3668213 | 13.22847 | 3.125e-07 | 0.3651428 | 2 | 92 | 2.343182e-05 | -1.899339e-05 | 10 µA
0.3614807 | 13.30477 | -1.047668e-06 | 0.359375 | 2 | 93 | 2.343182e-05 | -1.899339e-05 | 10 µA
0.3561401 | 13.38106 | -2.292786e-06 | 0.3543701 | 2 | 94 | 2.343182e-05 | -1.899339e-05 | 10 µA
0.3507996 | 13.45735 | -3.426208e-06 | 0.3484192 | 2 | 95 | 2.343182e-05 | -1.899339e-05 | 1 µA
0.345459 | 13.53365 | -4.472046e-06 | 0.3430786 | 2 | 96 | 2.343182e-05 | -1.899339e-05 | 1 µA
0.3401184 | 13.60994 | -5.446167e-06 | 0.3373108 | 2 | 97 | 2.343182e-05 | -1.899339e-05 | 1 µA
0.3347778 | 13.68624 | -6.359558e-06 | 0.3316956 | 2 | 98 | 2.343182e-05 | -1.899339e-05 | 1 µA
0.3294373 | 13.76253 | -7.2265625e-06 | 0.3274231 | 2 | 99 | 2.343182e-05 | -1.899339e-05 | 10 µA
0.3240967 | 13.83882 | -8.026123e-06 | 0.322265625 | 2 | 100 | 2.343182e-05 | -1.899339e-05 | 10 µA
0.3187561 | 13.91512 | -8.782959e-06 | 0.3168335 | 2 | 101 | 2.343182e-05 | -1.899339e-05 | 10 µA
0.3134155 | 13.99141 | -9.515381e-06 | 0.3113403 | 2 | 102 | 2.343182e-05 | -1.899339e-05 | 10 µA
0.308075 | 14.06771 | -1.019592e-05 | 0.306640625 | 2 | 103 | 2.343182e-05 | -1.899339e-05 | 10 µA
0.302734375 | 14.144 | -1.085815e-05 | 0.3004456 | 2 | 104 | 2.343182e-05 | -1.899339e-05 | 10 µA
0.2973938 | 14.22029 | -1.150513e-05 | 0.2953186 | 2 | 105 | 2.343182e-05 | -1.899339e-05 | 10 µA
0.2920532 | 14.29659 | -1.210632e-05 | 0.2901306 | 2 | 106 | 2.343182e-05 | -1.899339e-05 | 10 µA
0.2867126 | 14.37288 | -1.272583e-05 | 0.284729 | 2 | 107 | 2.343182e-05 | -1.899339e-05 | 10 µA
0.2813721 | 14.44918 | -1.331177e-05 | 0.279296875 | 2 | 108 | 2.343182e-05 | -1.899339e-05 | 10 µA
0.2760315 | 14.52547 | -1.389771e-05 | 0.2740784 | 2 | 109 | 2.343182e-05 | -1.899339e-05 | 10 µA
0.2706909 | 14.60176 | -1.445923e-05 | 0.2688293 | 2 | 110 | 2.343182e-05 | -1.899339e-05 | 10 µA
0.2653503 | 14.67806 | -1.504211e-05 | 0.2633057 | 2 | 111 | 2.343182e-05 | -1.899339e-05 | 10 µA
0.2600098 | 14.75435 | -1.560364e-05 | 0.2576599 | 2 | 112 | 2.343182e-05 | -1.899339e-05 | 10 µA
0.2546692 | 14.83065 | -1.619263e-05 | 0.2526245 | 2 | 113 | 2.343182e-05 | -1.899339e-05 | 10 µA
0.2493286 | 14.90694 | -1.677246e-05 | 0.2471313 | 2 | 114 | 2.343182e-05 | -1.899339e-05 | 10 µA
0.2546692 | 14.98323 | -1.168823e-05 | 0.2525635 | 2 | 115 | 2.343182e-05 | -1.899339e-05 | 10 µA
0.2600098 | 15.05953 | -8.358765e-06 | 0.2579346 | 2 | 116 | 2.343182e-05 | -1.899339e-05 | 10 µA