## Sheet1
Potential applied (V) | Time (s) | WE(1).Current (A) | WE(1).Potential (V) | Scan | Index | Q+ | Q- | Current range
0.2653503 | 6.131643 | 1.565552e-07 | 0.2634888 | 1 | 1 | 2.830428e-05 | -1.54507e-05 | 1 µA
0.2706909 | 6.1984 | 2.084961e-06 | 0.2693176 | 1 | 2 | 2.830428e-05 | -1.54507e-05 | 1 µA
0.2760315 | 6.265157 | 3.62915e-06 | 0.2747498 | 1 | 3 | 2.830428e-05 | -1.54507e-05 | 1 µA
0.2813721 | 6.331914 | 4.953003e-06 | 0.280365 | 1 | 4 | 2.830428e-05 | -1.54507e-05 | 1 µA
0.2867126 | 6.398671 | 6.123046875e-06 | 0.2860413 | 1 | 5 | 2.830428e-05 | -1.54507e-05 | 1 µA
0.2920532 | 6.465428 | 7.202148e-06 | 0.2903442 | 1 | 6 | 2.830428e-05 | -1.54507e-05 | 10 µA
0.2973938 | 6.532185 | 8.187866e-06 | 0.2956848 | 1 | 7 | 2.830428e-05 | -1.54507e-05 | 10 µA
0.302734375 | 6.598942 | 9.130859375e-06 | 0.3014526 | 1 | 8 | 2.830428e-05 | -1.54507e-05 | 10 µA
0.308075 | 6.665699 | 1.000977e-05 | 0.306427 | 1 | 9 | 2.830428e-05 | -1.54507e-05 | 10 µA
0.3134155 | 6.732456 | 1.085205e-05 | 0.3117065 | 1 | 10 | 2.830428e-05 | -1.54507e-05 | 10 µA
0.3187561 | 6.799213 | 1.169128e-05 | 0.3171387 | 1 | 11 | 2.830428e-05 | -1.54507e-05 | 10 µA
0.3240967 | 6.86597 | 1.24939e-05 | 0.3223877 | 1 | 12 | 2.830428e-05 | -1.54507e-05 | 10 µA
0.3294373 | 6.932727 | 1.327515e-05 | 0.3269348 | 1 | 13 | 2.830428e-05 | -1.54507e-05 | 10 µA
0.3347778 | 6.999484 | 1.404419e-05 | 0.3331909 | 1 | 14 | 2.830428e-05 | -1.54507e-05 | 10 µA
0.3401184 | 7.066241 | 1.479187e-05 | 0.3388062 | 1 | 15 | 2.830428e-05 | -1.54507e-05 | 10 µA
0.345459 | 7.132998 | 1.55426e-05 | 0.3437195 | 1 | 16 | 2.830428e-05 | -1.54507e-05 | 10 µA
0.3507996 | 7.199755 | 1.627808e-05 | 0.3492126 | 1 | 17 | 2.830428e-05 | -1.54507e-05 | 10 µA
0.3561401 | 7.266512 | 1.70105e-05 | 0.3545837 | 1 | 18 | 2.830428e-05 | -1.54507e-05 | 10 µA
0.3614807 | 7.333269 | 1.773682e-05 | 0.3600159 | 1 | 19 | 2.830428e-05 | -1.54507e-05 | 10 µA
0.3668213 | 7.400026 | 1.846313e-05 | 0.365387 | 1 | 20 | 2.830428e-05 | -1.54507e-05 | 10 µA
0.3721619 | 7.466783 | 1.920166e-05 | 0.3707581 | 1 | 21 | 2.830428e-05 | -1.54507e-05 | 10 µA
0.3775024 | 7.53354 | 1.991272e-05 | 0.3762207 | 1 | 22 | 2.830428e-05 | -1.54507e-05 | 10 µA
0.382843 | 7.600297 | 2.065125e-05 | 0.3812561 | 1 | 23 | 2.830428e-05 | -1.54507e-05 | 10 µA
0.3881836 | 7.667054 | 2.138062e-05 | 0.3868103 | 1 | 24 | 2.830428e-05 | -1.54507e-05 | 10 µA
0.3935242 | 7.733811 | 2.209473e-05 | 0.3921204 | 1 | 25 | 2.830428e-05 | -1.54507e-05 | 10 µA
0.3988647 | 7.800568 | 2.282715e-05 | 0.3973694 | 1 | 26 | 2.830428e-05 | -1.54507e-05 | 10 µA
0.4042053 | 7.867325 | 2.357483e-05 | 0.4030151 | 1 | 27 | 2.830428e-05 | -1.54507e-05 | 10 µA
0.3988647 | 7.934082 | 1.753235e-05 | 0.3977966 | 1 | 28 | 2.830428e-05 | -1.54507e-05 | 10 µA
0.3935242 | 8.000839 | 1.350403e-05 | 0.3916626 | 1 | 29 | 2.830428e-05 | -1.54507e-05 | 10 µA
0.3881836 | 8.067596 | 1.036987e-05 | 0.3865051 | 1 | 30 | 2.830428e-05 | -1.54507e-05 | 10 µA
0.382843 | 8.134353 | 7.769775e-06 | 0.3812561 | 1 | 31 | 2.830428e-05 | -1.54507e-05 | 10 µA
0.3775024 | 8.20111 | 5.56640625e-06 | 0.375885 | 1 | 32 | 2.830428e-05 | -1.54507e-05 | 10 µA
0.3721619 | 8.267867 | 3.641968e-06 | 0.3704529 | 1 | 33 | 2.830428e-05 | -1.54507e-05 | 10 µA
0.3668213 | 8.334624 | 1.920166e-06 | 0.365234375 | 1 | 34 | 2.830428e-05 | -1.54507e-05 | 10 µA
0.3614807 | 8.401381 | 3.839111e-07 | 0.3595886 | 1 | 35 | 2.830428e-05 | -1.54507e-05 | 10 µA
0.3561401 | 8.468138 | -1.02417e-06 | 0.3543091 | 1 | 36 | 2.830428e-05 | -1.54507e-05 | 10 µA
0.3507996 | 8.534895 | -2.312622e-06 | 0.3490295 | 1 | 37 | 2.830428e-05 | -1.54507e-05 | 10 µA
0.345459 | 8.601652 | -3.482971e-06 | 0.3431091 | 1 | 38 | 2.830428e-05 | -1.54507e-05 | 1 µA
0.3401184 | 8.668409 | -4.577332e-06 | 0.3374023 | 1 | 39 | 2.830428e-05 | -1.54507e-05 | 1 µA
0.3347778 | 8.735166 | -5.611267e-06 | 0.3319702 | 1 | 40 | 2.830428e-05 | -1.54507e-05 | 1 µA
0.3294373 | 8.801923 | -6.573486e-06 | 0.3269958 | 1 | 41 | 2.830428e-05 | -1.54507e-05 | 1 µA
0.3240967 | 8.86868 | -7.479858e-06 | 0.3220215 | 1 | 42 | 2.830428e-05 | -1.54507e-05 | 10 µA
0.3187561 | 8.935437 | -8.328247e-06 | 0.3163452 | 1 | 43 | 2.830428e-05 | -1.54507e-05 | 10 µA
0.3134155 | 9.002194 | -9.143066e-06 | 0.3115845 | 1 | 44 | 2.830428e-05 | -1.54507e-05 | 10 µA
0.308075 | 9.068951 | -9.893799e-06 | 0.3061829 | 1 | 45 | 2.830428e-05 | -1.54507e-05 | 10 µA
0.302734375 | 9.135708 | -1.063843e-05 | 0.30078125 | 1 | 46 | 2.830428e-05 | -1.54507e-05 | 10 µA
0.2973938 | 9.202465 | -1.134033e-05 | 0.2952576 | 1 | 47 | 2.830428e-05 | -1.54507e-05 | 10 µA
0.2920532 | 9.269222 | -1.201782e-05 | 0.2901001 | 1 | 48 | 2.830428e-05 | -1.54507e-05 | 10 µA
0.2867126 | 9.335979 | -1.269226e-05 | 0.2847595 | 1 | 49 | 2.830428e-05 | -1.54507e-05 | 10 µA
0.2813721 | 9.402736 | -1.332703e-05 | 0.2797546 | 1 | 50 | 2.830428e-05 | -1.54507e-05 | 10 µA
0.2760315 | 9.469493 | -1.396179e-05 | 0.2739868 | 1 | 51 | 2.830428e-05 | -1.54507e-05 | 10 µA
0.2706909 | 9.53625 | -1.45813e-05 | 0.2685242 | 1 | 52 | 2.830428e-05 | -1.54507e-05 | 10 µA
0.2653503 | 9.603007 | -1.521912e-05 | 0.2633667 | 1 | 53 | 2.830428e-05 | -1.54507e-05 | 10 µA
0.2600098 | 9.669764 | -1.582336e-05 | 0.2579956 | 1 | 54 | 2.830428e-05 | -1.54507e-05 | 10 µA
0.2546692 | 9.736521 | -1.645508e-05 | 0.2528076 | 1 | 55 | 2.830428e-05 | -1.54507e-05 | 10 µA
0.2493286 | 9.803278 | -1.708984375e-05 | 0.2471313 | 1 | 56 | 2.830428e-05 | -1.54507e-05 | 10 µA
0.2546692 | 9.870035 | -1.169434e-05 | 0.2527771 | 1 | 57 | 2.830428e-05 | -1.54507e-05 | 10 µA
0.2600098 | 9.936792 | -8.178711e-06 | 0.2582703 | 1 | 58 | 2.830428e-05 | -1.54507e-05 | 10 µA
0.2653503 | 10.00355 | -5.493164e-06 | 0.2633057 | 2 | 59 | 2.21615e-05 | -1.764064e-05 | 10 µA
0.2706909 | 10.07031 | -3.276672e-06 | 0.2693481 | 2 | 60 | 2.21615e-05 | -1.764064e-05 | 10 µA
0.2760315 | 10.13706 | -1.399536e-06 | 0.2744446 | 2 | 61 | 2.21615e-05 | -1.764064e-05 | 10 µA
0.2813721 | 10.20382 | 2.438354e-07 | 0.27948 | 2 | 62 | 2.21615e-05 | -1.764064e-05 | 10 µA
0.2867126 | 10.27058 | 1.706238e-06 | 0.2847595 | 2 | 63 | 2.21615e-05 | -1.764064e-05 | 10 µA
0.2920532 | 10.33733 | 3.034363e-06 | 0.2902527 | 2 | 64 | 2.21615e-05 | -1.764064e-05 | 10 µA
0.2973938 | 10.40409 | 4.250488e-06 | 0.2963562 | 2 | 65 | 2.21615e-05 | -1.764064e-05 | 1 µA
0.302734375 | 10.47085 | 5.386658e-06 | 0.3018799 | 2 | 66 | 2.21615e-05 | -1.764064e-05 | 1 µA
0.308075 | 10.5376 | 6.443787e-06 | 0.3072815 | 2 | 67 | 2.21615e-05 | -1.764064e-05 | 1 µA
0.3134155 | 10.60436 | 7.440186e-06 | 0.3117981 | 2 | 68 | 2.21615e-05 | -1.764064e-05 | 10 µA
0.3187561 | 10.67112 | 8.3984375e-06 | 0.3169556 | 2 | 69 | 2.21615e-05 | -1.764064e-05 | 10 µA
0.3240967 | 10.73788 | 9.30481e-06 | 0.3225098 | 2 | 70 | 2.21615e-05 | -1.764064e-05 | 10 µA
0.3294373 | 10.80463 | 1.020508e-05 | 0.3280029 | 2 | 71 | 2.21615e-05 | -1.764064e-05 | 10 µA
0.3347778 | 10.87139 | 1.106262e-05 | 0.3330078125 | 2 | 72 | 2.21615e-05 | -1.764064e-05 | 10 µA
0.3401184 | 10.93815 | 1.188354e-05 | 0.338501 | 2 | 73 | 2.21615e-05 | -1.764064e-05 | 10 µA
0.345459 | 11.0049 | 1.271362e-05 | 0.3437195 | 2 | 74 | 2.21615e-05 | -1.764064e-05 | 10 µA
0.3507996 | 11.07166 | 1.352539e-05 | 0.3492126 | 2 | 75 | 2.21615e-05 | -1.764064e-05 | 10 µA
0.3561401 | 11.13842 | 1.431274e-05 | 0.3549805 | 2 | 76 | 2.21615e-05 | -1.764064e-05 | 10 µA
0.3614807 | 11.20517 | 1.509094e-05 | 0.3598938 | 2 | 77 | 2.21615e-05 | -1.764064e-05 | 10 µA
0.3668213 | 11.27193 | 1.586914e-05 | 0.3653564 | 2 | 78 | 2.21615e-05 | -1.764064e-05 | 10 µA
0.3721619 | 11.33869 | 1.665039e-05 | 0.370636 | 2 | 79 | 2.21615e-05 | -1.764064e-05 | 10 µA
0.3775024 | 11.40545 | 1.741943e-05 | 0.3759765625 | 2 | 80 | 2.21615e-05 | -1.764064e-05 | 10 µA
0.382843 | 11.4722 | 1.818237e-05 | 0.3815918 | 2 | 81 | 2.21615e-05 | -1.764064e-05 | 10 µA
0.3881836 | 11.53896 | 1.897278e-05 | 0.3867493 | 2 | 82 | 2.21615e-05 | -1.764064e-05 | 10 µA
0.3935242 | 11.60572 | 1.974182e-05 | 0.3922119 | 2 | 83 | 2.21615e-05 | -1.764064e-05 | 10 µA
0.3988647 | 11.67247 | 2.053223e-05 | 0.397583 | 2 | 84 | 2.21615e-05 | -1.764064e-05 | 10 µA
0.4042053 | 11.73923 | 2.134705e-05 | 0.4028625 | 2 | 85 | 2.21615e-05 | -1.764064e-05 | 10 µA
0.3988647 | 11.80599 | 1.546631e-05 | 0.3972473 | 2 | 86 | 2.21615e-05 | -1.764064e-05 | 10 µA
0.3935242 | 11.87274 | 1.156311e-05 | 0.3919983 | 2 | 87 | 2.21615e-05 | -1.764064e-05 | 10 µA
0.3881836 | 11.9395 | 8.563232e-06 | 0.3865662 | 2 | 88 | 2.21615e-05 | -1.764064e-05 | 10 µA
0.382843 | 12.00626 | 6.082153e-06 | 0.3814392 | 2 | 89 | 2.21615e-05 | -1.764064e-05 | 10 µA
0.3775024 | 12.07302 | 3.96637e-06 | 0.3759765625 | 2 | 90 | 2.21615e-05 | -1.764064e-05 | 10 µA
0.3721619 | 12.13977 | 2.123718e-06 | 0.3702698 | 2 | 91 | 2.21615e-05 | -1.764064e-05 | 10 µA
0.3668213 | 12.20653 | 4.888916e-07 | 0.3651123 | 2 | 92 | 2.21615e-05 | -1.764064e-05 | 10 µA
0.3614807 | 12.27329 | -9.80835e-07 | 0.3597412 | 2 | 93 | 2.21615e-05 | -1.764064e-05 | 10 µA
0.3561401 | 12.34004 | -2.318115e-06 | 0.354187 | 2 | 94 | 2.21615e-05 | -1.764064e-05 | 10 µA
0.3507996 | 12.4068 | -3.538208e-06 | 0.348053 | 2 | 95 | 2.21615e-05 | -1.764064e-05 | 1 µA
0.345459 | 12.47356 | -4.670105e-06 | 0.3427429 | 2 | 96 | 2.21615e-05 | -1.764064e-05 | 1 µA
0.3401184 | 12.54031 | -5.717163e-06 | 0.3373718 | 2 | 97 | 2.21615e-05 | -1.764064e-05 | 1 µA
0.3347778 | 12.60707 | -6.717834e-06 | 0.3321533 | 2 | 98 | 2.21615e-05 | -1.764064e-05 | 1 µA
0.3294373 | 12.67383 | -7.623291e-06 | 0.3275452 | 2 | 99 | 2.21615e-05 | -1.764064e-05 | 10 µA
0.3240967 | 12.74059 | -8.502197e-06 | 0.3222961 | 2 | 100 | 2.21615e-05 | -1.764064e-05 | 10 µA
0.3187561 | 12.80734 | -9.320068e-06 | 0.3169556 | 2 | 101 | 2.21615e-05 | -1.764064e-05 | 10 µA
0.3134155 | 12.8741 | -1.010742e-05 | 0.3111877 | 2 | 102 | 2.21615e-05 | -1.764064e-05 | 10 µA
0.308075 | 12.94086 | -1.083374e-05 | 0.3062439 | 2 | 103 | 2.21615e-05 | -1.764064e-05 | 10 µA
0.302734375 | 13.00761 | -1.15448e-05 | 0.3005371 | 2 | 104 | 2.21615e-05 | -1.764064e-05 | 10 µA
0.2973938 | 13.07437 | -1.22406e-05 | 0.2952271 | 2 | 105 | 2.21615e-05 | -1.764064e-05 | 10 µA
0.2920532 | 13.14113 | -1.289368e-05 | 0.2899475 | 2 | 106 | 2.21615e-05 | -1.764064e-05 | 10 µA
0.2867126 | 13.20788 | -1.35437e-05 | 0.2848816 | 2 | 107 | 2.21615e-05 | -1.764064e-05 | 10 µA
0.2813721 | 13.27464 | -1.416015625e-05 | 0.2790222 | 2 | 108 | 2.21615e-05 | -1.764064e-05 | 10 µA
0.2760315 | 13.3414 | -1.478577e-05 | 0.2739563 | 2 | 109 | 2.21615e-05 | -1.764064e-05 | 10 µA
0.2706909 | 13.40816 | -1.539917e-05 | 0.2686768 | 2 | 110 | 2.21615e-05 | -1.764064e-05 | 10 µA
0.2653503 | 13.47491 | -1.602173e-05 | 0.2627563 | 2 | 111 | 2.21615e-05 | -1.764064e-05 | 10 µA
0.2600098 | 13.54167 | -1.663513e-05 | 0.2579956 | 2 | 112 | 2.21615e-05 | -1.764064e-05 | 10 µA
0.2546692 | 13.60843 | -1.725464e-05 | 0.2522888 | 2 | 113 | 2.21615e-05 | -1.764064e-05 | 10 µA
0.2493286 | 13.67518 | -1.78772e-05 | 0.247345 | 2 | 114 | 2.21615e-05 | -1.764064e-05 | 10 µA
0.2546692 | 13.74194 | -1.247253e-05 | 0.2528687 | 2 | 115 | 2.21615e-05 | -1.764064e-05 | 10 µA
0.2600098 | 13.8087 | -8.92334e-06 | 0.2579041 | 2 | 116 | 2.21615e-05 | -1.764064e-05 | 10 µA