## Sheet1
Potential applied (V) | Time (s) | WE(1).Current (A) | WE(1).Potential (V) | Scan | Index | Q+ | Q- | E / vs RHE (V)
0.1875305 | 7.002689 | -6.265259e-07 | 0.184906 | 1 | 1 | 0 | -0.02173893 | 0
0.1850891 | 7.49097 | -9.439087e-07 | 0.1840515 | 1 | 2 | 0 | -0.02173893
0.1826477 | 7.979251 | -1.208496e-06 | 0.1805725 | 1 | 3 | 0 | -0.02173893
0.1802063 | 8.467532 | -1.451416e-06 | 0.1781006 | 1 | 4 | 0 | -0.02173893
0.1777649 | 8.955813 | -1.65863e-06 | 0.1757202 | 1 | 5 | 0 | -0.02173893
0.1753235 | 9.444094 | -1.850281e-06 | 0.1730652 | 1 | 6 | 0 | -0.02173893
0.1728821 | 9.932375 | -2.030334e-06 | 0.1708984375 | 1 | 7 | 0 | -0.02173893
0.1704407 | 10.42066 | -2.199402e-06 | 0.1681213 | 1 | 8 | 0 | -0.02173893
0.1679993 | 10.90894 | -2.369995e-06 | 0.165741 | 1 | 9 | 0 | -0.02173893
0.1655579 | 11.39722 | -2.527161e-06 | 0.1633606 | 1 | 10 | 0 | -0.02173893
0.1631165 | 11.8855 | -2.677002e-06 | 0.1608582 | 1 | 11 | 0 | -0.02173893
0.160675 | 12.37378 | -2.819519e-06 | 0.1585083 | 1 | 12 | 0 | -0.02173893
0.1582336 | 12.86206 | -2.953796e-06 | 0.1558838 | 1 | 13 | 0 | -0.02173893
0.1557922 | 13.35034 | -3.087463e-06 | 0.1535339 | 1 | 14 | 0 | -0.02173893
0.1533508 | 13.83862 | -3.224182e-06 | 0.1510315 | 1 | 15 | 0 | -0.02173893
0.1509094 | 14.3269 | -3.366394e-06 | 0.148407 | 1 | 16 | 0 | -0.02173893
0.148468 | 14.81518 | -3.495178e-06 | 0.1460876 | 1 | 17 | 0 | -0.02173893
0.1460266 | 15.30347 | -3.615417e-06 | 0.1437073 | 1 | 18 | 0 | -0.02173893
0.1435852 | 15.79175 | -3.742065e-06 | 0.1411743 | 1 | 19 | 0 | -0.02173893
0.1411438 | 16.28003 | -3.866577e-06 | 0.138855 | 1 | 20 | 0 | -0.02173893
0.1387024 | 16.76831 | -3.997498e-06 | 0.136322 | 1 | 21 | 0 | -0.02173893
0.136261 | 17.25659 | -4.120178e-06 | 0.133606 | 1 | 22 | 0 | -0.02173893
0.1338196 | 17.74487 | -4.237976e-06 | 0.131134 | 1 | 23 | 0 | -0.02173893
0.1313782 | 18.23315 | -4.359131e-06 | 0.1289978 | 1 | 24 | 0 | -0.02173893
0.1289368 | 18.72143 | -4.486694e-06 | 0.1263123 | 1 | 25 | 0 | -0.02173893
0.1264954 | 19.20971 | -4.603882e-06 | 0.1239624 | 1 | 26 | 0 | -0.02173893
0.124054 | 19.69799 | -4.716796875e-06 | 0.1216736 | 1 | 27 | 0 | -0.02173893
0.1216125 | 20.18628 | -4.854431e-06 | 0.1186829 | 1 | 28 | 0 | -0.02173893
0.1191711 | 20.67456 | -4.972229e-06 | 0.1165466 | 1 | 29 | 0 | -0.02173893
0.1167297 | 21.16284 | -5.090637e-06 | 0.1141357 | 1 | 30 | 0 | -0.02173893
0.1142883 | 21.65112 | -5.212402e-06 | 0.1113586 | 1 | 31 | 0 | -0.02173893
0.1118469 | 22.1394 | -5.339661e-06 | 0.1091309 | 1 | 32 | 0 | -0.02173893
0.1094055 | 22.62768 | -5.465393e-06 | 0.1066589 | 1 | 33 | 0 | -0.02173893
0.1069641 | 23.11596 | -5.592041e-06 | 0.1025696 | 1 | 34 | 0 | -0.02173893
0.1045227 | 23.60424 | -5.727539e-06 | 0.101593 | 1 | 35 | 0 | -0.02173893
0.1020813 | 24.09252 | -5.851135e-06 | 0.09915161 | 1 | 36 | 0 | -0.02173893
0.09963989 | 24.5808 | -5.984802e-06 | 0.0965271 | 1 | 37 | 0 | -0.02173893
0.09719849 | 25.06909 | -6.111755e-06 | 0.09439087 | 1 | 38 | 0 | -0.02173893
0.09475708 | 25.55737 | -6.240845e-06 | 0.09283447 | 1 | 39 | 0 | -0.02173893
0.09231567 | 26.04565 | -6.381226e-06 | 0.090271 | 1 | 40 | 0 | -0.02173893
0.08987427 | 26.53393 | -6.512451e-06 | 0.08709717 | 1 | 41 | 0 | -0.02173893
0.08743286 | 27.02221 | -6.655884e-06 | 0.08532715 | 1 | 42 | 0 | -0.02173893
0.08499146 | 27.51049 | -6.781006e-06 | 0.08279419 | 1 | 43 | 0 | -0.02173893
0.08255005 | 27.99877 | -6.936646e-06 | 0.08059692 | 1 | 44 | 0 | -0.02173893
0.08010864 | 28.48705 | -7.08313e-06 | 0.07797241 | 1 | 45 | 0 | -0.02173893
0.07766724 | 28.97533 | -7.217407e-06 | 0.07568359375 | 1 | 46 | 0 | -0.02173893
0.07522583 | 29.46361 | -7.36084e-06 | 0.0736084 | 1 | 47 | 0 | -0.02173893
0.07278442 | 29.9519 | -7.510376e-06 | 0.07061768 | 1 | 48 | 0 | -0.02173893
0.07034302 | 30.44018 | -7.650757e-06 | 0.06808472 | 1 | 49 | 0 | -0.02173893
0.06790161 | 30.92846 | -7.8125e-06 | 0.06585693 | 1 | 50 | 0 | -0.02173893
0.06546021 | 31.41674 | -7.974243e-06 | 0.06439209 | 1 | 51 | 0 | -0.02173893
0.0630188 | 31.90502 | -8.120728e-06 | 0.06143188 | 1 | 52 | 0 | -0.02173893
0.06057739 | 32.3933 | -8.285522e-06 | 0.05859375 | 1 | 53 | 0 | -0.02173893
0.05813599 | 32.88158 | -8.450317e-06 | 0.05609131 | 1 | 54 | 0 | -0.02173893
0.05569458 | 33.36986 | -8.621216e-06 | 0.05337524 | 1 | 55 | 0 | -0.02173893
0.05325317 | 33.85814 | -8.779907e-06 | 0.05105591 | 1 | 56 | 0 | -0.02173893
0.05081177 | 34.34642 | -8.953857e-06 | 0.04890747 | 1 | 57 | 0 | -0.02173893
0.04837036 | 34.83471 | -9.127808e-06 | 0.04662781 | 1 | 58 | 0 | -0.02173893
0.04592896 | 35.32299 | -9.295654e-06 | 0.04407043 | 1 | 59 | 0 | -0.02173893
0.04348755 | 35.81127 | -9.47876e-06 | 0.04155884 | 1 | 60 | 0 | -0.02173893
0.04104614 | 36.29955 | -9.655762e-06 | 0.03894958 | 1 | 61 | 0 | -0.02173893
0.03860474 | 36.78783 | -9.832764e-06 | 0.03671265 | 1 | 62 | 0 | -0.02173893
0.03616333 | 37.27611 | -1.001282e-05 | 0.0342865 | 1 | 63 | 0 | -0.02173893
0.03372192 | 37.76439 | -1.019897e-05 | 0.03172913 | 1 | 64 | 0 | -0.02173893
0.03128052 | 38.25267 | -1.038818e-05 | 0.02940063 | 1 | 65 | 0 | -0.02173893
0.02883911 | 38.74095 | -1.058044e-05 | 0.02716675 | 1 | 66 | 0 | -0.02173893
0.02639771 | 39.22923 | -1.078491e-05 | 0.02431335 | 1 | 67 | 0 | -0.02173893
0.0239563 | 39.71752 | -1.097107e-05 | 0.02192993 | 1 | 68 | 0 | -0.02173893
0.02151489 | 40.2058 | -1.116943e-05 | 0.01967468 | 1 | 69 | 0 | -0.02173893
0.01907349 | 40.69408 | -1.136475e-05 | 0.01704712 | 1 | 70 | 0 | -0.02173893
0.01663208 | 41.18236 | -1.157227e-05 | 0.01479187 | 1 | 71 | 0 | -0.02173893
0.01419067 | 41.67064 | -1.177979e-05 | 0.01214294 | 1 | 72 | 0 | -0.02173893
0.01174927 | 42.15892 | -1.199646e-05 | 0.009814453125 | 1 | 73 | 0 | -0.02173893
0.009307861 | 42.6472 | -1.222839e-05 | 0.007525635 | 1 | 74 | 0 | -0.02173893
0.006866455 | 43.13548 | -1.245117e-05 | 0.005050659 | 1 | 75 | 0 | -0.02173893
0.004425049 | 43.62376 | -1.268311e-05 | 0.00244751 | 1 | 76 | 0 | -0.02173893
0.001983643 | 44.11204 | -1.289368e-05 | 9.765625e-05 | 1 | 77 | 0 | -0.02173893
-0.0004577637 | 44.60033 | -1.309204e-05 | -0.00241394 | 1 | 78 | 0 | -0.02173893
-0.00289917 | 45.08861 | -1.333618e-05 | -0.005114746 | 1 | 79 | 0 | -0.02173893
-0.005340576 | 45.57689 | -1.356506e-05 | -0.007330322 | 1 | 80 | 0 | -0.02173893
-0.007781982 | 46.06517 | -1.379395e-05 | -0.0095703125 | 1 | 81 | 0 | -0.02173893
-0.01022339 | 46.55345 | -1.403198e-05 | -0.01226501 | 1 | 82 | 0 | -0.02173893
-0.01266479 | 47.04173 | -1.426086e-05 | -0.01453552 | 1 | 83 | 0 | -0.02173893
-0.0151062 | 47.53001 | -1.448975e-05 | -0.01715088 | 1 | 84 | 0 | -0.02173893
-0.01754761 | 48.01829 | -1.472473e-05 | -0.01955566 | 1 | 85 | 0 | -0.02173893
-0.01998901 | 48.50657 | -1.497498e-05 | -0.02187805 | 1 | 86 | 0 | -0.02173893
-0.02243042 | 48.99485 | -1.522217e-05 | -0.02443237 | 1 | 87 | 0 | -0.02173893
-0.02487183 | 49.48314 | -1.546631e-05 | -0.02689209 | 1 | 88 | 0 | -0.02173893
-0.02731323 | 49.97142 | -1.573486e-05 | -0.02914429 | 1 | 89 | 0 | -0.02173893
-0.02975464 | 50.4597 | -1.598206e-05 | -0.0317749 | 1 | 90 | 0 | -0.02173893
-0.03219604 | 50.94798 | -1.624146e-05 | -0.03433228 | 1 | 91 | 0 | -0.02173893
-0.03463745 | 51.43626 | -1.651001e-05 | -0.03651428 | 1 | 92 | 0 | -0.02173893
-0.03707886 | 51.92454 | -1.677246e-05 | -0.03892517 | 1 | 93 | 0 | -0.02173893
-0.03952026 | 52.41282 | -1.701965e-05 | -0.04161682 | 1 | 94 | 0 | -0.02173893
-0.04196167 | 52.9011 | -1.728821e-05 | -0.04403687 | 1 | 95 | 0 | -0.02173893
-0.04440308 | 53.38938 | -1.757507e-05 | -0.04633179 | 1 | 96 | 0 | -0.02173893
-0.04684448 | 53.87766 | -1.784363e-05 | -0.04898071 | 1 | 97 | 0 | -0.02173893
-0.04928589 | 54.36595 | -1.811523e-05 | -0.05151367 | 1 | 98 | 0 | -0.02173893
-0.05172729 | 54.85423 | -1.8396e-05 | -0.05395508 | 1 | 99 | 0 | -0.02173893
-0.0541687 | 55.34251 | -1.867676e-05 | -0.05639648 | 1 | 100 | 0 | -0.02173893
-0.05661011 | 55.83079 | -1.894226e-05 | -0.05899048 | 1 | 101 | 0 | -0.02173893
-0.05905151 | 56.31907 | -1.923828125e-05 | -0.06124878 | 1 | 102 | 0 | -0.02173893
-0.06149292 | 56.80735 | -1.952209e-05 | -0.06399536 | 1 | 103 | 0 | -0.02173893
-0.06393433 | 57.29563 | -1.980286e-05 | -0.06610107 | 1 | 104 | 0 | -0.02173893
-0.06637573 | 57.78391 | -2.009888e-05 | -0.06869507 | 1 | 105 | 0 | -0.02173893
-0.06881714 | 58.27219 | -2.039795e-05 | -0.07131958 | 1 | 106 | 0 | -0.02173893
-0.07125854 | 58.76047 | -2.069092e-05 | -0.0737915 | 1 | 107 | 0 | -0.02173893
-0.07369995 | 59.24876 | -2.098694e-05 | -0.07601929 | 1 | 108 | 0 | -0.02173893
-0.07614136 | 59.73704 | -2.129517e-05 | -0.07858276 | 1 | 109 | 0 | -0.02173893
-0.07858276 | 60.22532 | -2.160339e-05 | -0.08102417 | 1 | 110 | 0 | -0.02173893
-0.08102417 | 60.7136 | -2.190247e-05 | -0.08343506 | 1 | 111 | 0 | -0.02173893
-0.08346558 | 61.20188 | -2.221985e-05 | -0.0848999 | 1 | 112 | 0 | -0.02173893
-0.08590698 | 61.69016 | -2.252502e-05 | -0.08837890625 | 1 | 113 | 0 | -0.02173893
-0.08834839 | 62.17844 | -2.282715e-05 | -0.09085083 | 1 | 114 | 0 | -0.02173893
-0.09078979 | 62.66672 | -2.314758e-05 | -0.09347534 | 1 | 115 | 0 | -0.02173893
-0.0932312 | 63.155 | -2.347412e-05 | -0.09573364 | 1 | 116 | 0 | -0.02173893
-0.09567261 | 63.64328 | -2.378845e-05 | -0.09835815 | 1 | 117 | 0 | -0.02173893
-0.09811401 | 64.13157 | -2.41272e-05 | -0.1004333 | 1 | 118 | 0 | -0.02173893
-0.1005554 | 64.61985 | -2.445374e-05 | -0.1030579 | 1 | 119 | 0 | -0.02173893
-0.1029968 | 65.10813 | -2.477722e-05 | -0.1054993 | 1 | 120 | 0 | -0.02173893
-0.1054382 | 65.59641 | -2.510681e-05 | -0.1084595 | 1 | 121 | 0 | -0.02173893
-0.1078796 | 66.08469 | -2.54425e-05 | -0.1104431 | 1 | 122 | 0 | -0.02173893
-0.110321 | 66.57297 | -2.578735e-05 | -0.1126709 | 1 | 123 | 0 | -0.02173893
-0.1127625 | 67.06125 | -2.612e-05 | -0.1152039 | 1 | 124 | 0 | -0.02173893
-0.1152039 | 67.54953 | -2.647705e-05 | -0.1174622 | 1 | 125 | 0 | -0.02173893
-0.1176453 | 68.03781 | -2.68158e-05 | -0.1200867 | 1 | 126 | 0 | -0.02173893
-0.1200867 | 68.52609 | -2.715759e-05 | -0.122467 | 1 | 127 | 0 | -0.02173893
-0.1225281 | 69.01438 | -2.75116e-05 | -0.125 | 1 | 128 | 0 | -0.02173893
-0.1249695 | 69.50266 | -2.78717e-05 | -0.1274109 | 1 | 129 | 0 | -0.02173893
-0.1274109 | 69.99094 | -2.823181e-05 | -0.1299133 | 1 | 130 | 0 | -0.02173893
-0.1298523 | 70.47922 | -2.860107e-05 | -0.1322937 | 1 | 131 | 0 | -0.02173893
-0.1322937 | 70.9675 | -2.895813e-05 | -0.1342468 | 1 | 132 | 0 | -0.02173893
-0.1347351 | 71.45578 | -2.93335e-05 | -0.137207 | 1 | 133 | 0 | -0.02173893
-0.1371765 | 71.94406 | -2.970581e-05 | -0.1395264 | 1 | 134 | 0 | -0.02173893
-0.1396179 | 72.43234 | -3.009033e-05 | -0.1421204 | 1 | 135 | 0 | -0.02173893
-0.1420593 | 72.92062 | -3.049316e-05 | -0.1446228 | 1 | 136 | 0 | -0.02173893
-0.1445007 | 73.4089 | -3.086548e-05 | -0.1472778 | 1 | 137 | 0 | -0.02173893
-0.1469421 | 73.89719 | -3.125e-05 | -0.1491089 | 1 | 138 | 0 | -0.02173893
-0.1493835 | 74.38547 | -3.165283e-05 | -0.151825 | 1 | 139 | 0 | -0.02173893
-0.151825 | 74.87375 | -3.204346e-05 | -0.1544495 | 1 | 140 | 0 | -0.02173893
-0.1542664 | 75.36203 | -3.243103e-05 | -0.1569214 | 1 | 141 | 0 | -0.02173893
-0.1567078 | 75.85031 | -3.283691e-05 | -0.1583557 | 1 | 142 | 0 | -0.02173893
-0.1591492 | 76.33859 | -3.327026e-05 | -0.1618347 | 1 | 143 | 0 | -0.02173893
-0.1615906 | 76.82687 | -3.365479e-05 | -0.1643066 | 1 | 144 | 0 | -0.02173893
-0.164032 | 77.31515 | -3.406982e-05 | -0.1665649 | 1 | 145 | 0 | -0.02173893
-0.1664734 | 77.80343 | -3.449402e-05 | -0.1690063 | 1 | 146 | 0 | -0.02173893
-0.1689148 | 78.29171 | -3.48999e-05 | -0.1716614 | 1 | 147 | 0 | -0.02173893
-0.1713562 | 78.78 | -3.531799e-05 | -0.1739197 | 1 | 148 | 0 | -0.02173893
-0.1737976 | 79.26828 | -3.573303e-05 | -0.1763306 | 1 | 149 | 0 | -0.02173893
-0.176239 | 79.75656 | -3.614807e-05 | -0.1789551 | 1 | 150 | 0 | -0.02173893
-0.1786804 | 80.24484 | -3.659668e-05 | -0.1818237 | 1 | 151 | 0 | -0.02173893
-0.1811218 | 80.73312 | -3.703918e-05 | -0.18396 | 1 | 152 | 0 | -0.02173893
-0.1835632 | 81.2214 | -3.745117e-05 | -0.1862183 | 1 | 153 | 0 | -0.02173893
-0.1860046 | 81.70968 | -3.788452e-05 | -0.1888428 | 1 | 154 | 0 | -0.02173893
-0.188446 | 82.19796 | -3.834534e-05 | -0.1916199 | 1 | 155 | 0 | -0.02173893
-0.1908875 | 82.68624 | -3.881226e-05 | -0.1934814 | 1 | 156 | 0 | -0.02173893
-0.1933289 | 83.17452 | -3.927002e-05 | -0.1959839 | 1 | 157 | 0 | -0.02173893
-0.1957703 | 83.66281 | -3.970337e-05 | -0.1985168 | 1 | 158 | 0 | -0.02173893
-0.1982117 | 84.15109 | -4.014893e-05 | -0.2019043 | 1 | 159 | 0 | -0.02173893
-0.2006531 | 84.63937 | -4.061279e-05 | -0.2033081 | 1 | 160 | 0 | -0.02173893
-0.2030945 | 85.12765 | -4.112549e-05 | -0.2050476 | 1 | 161 | 0 | -0.02173893
-0.2055359 | 85.61593 | -4.168091e-05 | -0.2082214 | 1 | 162 | 0 | -0.02173893
-0.2079773 | 86.10421 | -4.211731e-05 | -0.210907 | 1 | 163 | 0 | -0.02173893
-0.2104187 | 86.59249 | -4.259644e-05 | -0.2135315 | 1 | 164 | 0 | -0.02173893
-0.2128601 | 87.08077 | -4.307861e-05 | -0.2157898 | 1 | 165 | 0 | -0.02173893
-0.2153015 | 87.56905 | -4.358826e-05 | -0.2180786 | 1 | 166 | 0 | -0.02173893
-0.2177429 | 88.05733 | -4.40918e-05 | -0.2205811 | 1 | 167 | 0 | -0.02173893
-0.2201843 | 88.54562 | -4.462890625e-05 | -0.2229004 | 1 | 168 | 0 | -0.02173893
-0.2226257 | 89.0339 | -4.509583e-05 | -0.2251892 | 1 | 169 | 0 | -0.02173893
-0.2250671 | 89.52218 | -4.558105e-05 | -0.2280273 | 1 | 170 | 0 | -0.02173893
-0.2275085 | 90.01046 | -4.611816e-05 | -0.2302856 | 1 | 171 | 0 | -0.02173893
-0.22995 | 90.49874 | -4.664001e-05 | -0.2325745 | 1 | 172 | 0 | -0.02173893
-0.2323914 | 90.98702 | -4.73175e-05 | -0.2351074 | 1 | 173 | 0 | -0.02173893
-0.2348328 | 91.4753 | -4.776917e-05 | -0.237793 | 1 | 174 | 0 | -0.02173893
-0.2372742 | 91.96358 | -4.832764e-05 | -0.2401428 | 1 | 175 | 0 | -0.02173893
-0.2397156 | 92.45186 | -4.88678e-05 | -0.2427368 | 1 | 176 | 0 | -0.02173893
-0.242157 | 92.94014 | -4.941101e-05 | -0.2450867 | 1 | 177 | 0 | -0.02173893
-0.2445984 | 93.42843 | -4.994812e-05 | -0.2475586 | 1 | 178 | 0 | -0.02173893
-0.2470398 | 93.91671 | -5.05188e-05 | -0.2499695 | 1 | 179 | 0 | -0.02173893
-0.2494812 | 94.40499 | -5.108948e-05 | -0.2526855 | 1 | 180 | 0 | -0.02173893
-0.2519226 | 94.89327 | -5.167236e-05 | -0.2550659 | 1 | 181 | 0 | -0.02173893
-0.254364 | 95.38155 | -5.228577e-05 | -0.2570801 | 1 | 182 | 0 | -0.02173893
-0.2568054 | 95.86983 | -5.28595e-05 | -0.2599792 | 1 | 183 | 0 | -0.02173893
-0.2592468 | 96.35811 | -5.345154e-05 | -0.262146 | 1 | 184 | 0 | -0.02173893
-0.2616882 | 96.84639 | -5.404663e-05 | -0.2644958 | 1 | 185 | 0 | -0.02173893
-0.2641296 | 97.33467 | -5.46936e-05 | -0.2671509 | 1 | 186 | 0 | -0.02173893
-0.266571 | 97.82295 | -5.52887e-05 | -0.2694397 | 1 | 187 | 0 | -0.02173893
-0.2690125 | 98.31124 | -5.590515e-05 | -0.2717285 | 1 | 188 | 0 | -0.02173893
-0.2714539 | 98.79952 | -5.65094e-05 | -0.2745361 | 1 | 189 | 0 | -0.02173893
-0.2738953 | 99.2878 | -5.713196e-05 | -0.2769165 | 1 | 190 | 0 | -0.02173893
-0.2763367 | 99.77608 | -5.773621e-05 | -0.2793884 | 1 | 191 | 0 | -0.02173893
-0.2787781 | 100.2644 | -5.837402e-05 | -0.2816772 | 1 | 192 | 0 | -0.02173893
-0.2812195 | 100.7526 | -5.90271e-05 | -0.2841796875 | 1 | 193 | 0 | -0.02173893
-0.2836609 | 101.2409 | -5.973206e-05 | -0.2866211 | 1 | 194 | 0 | -0.02173893
-0.2861023 | 101.7292 | -6.037598e-05 | -0.2892761 | 1 | 195 | 0 | -0.02173893
-0.2885437 | 102.2175 | -6.112671e-05 | -0.2908325 | 1 | 196 | 0 | -0.02173893
-0.2909851 | 102.7058 | -6.182861e-05 | -0.2931519 | 1 | 197 | 0 | -0.02173893
-0.2934265 | 103.194 | -6.240845e-05 | -0.2957153 | 1 | 198 | 0 | -0.02173893
-0.2958679 | 103.6823 | -6.32019e-05 | -0.2980042 | 1 | 199 | 0 | -0.02173893
-0.2983093 | 104.1706 | -6.378174e-05 | -0.300354 | 1 | 200 | 0 | -0.02173893
-0.3007507 | 104.6589 | -6.4453125e-05 | -0.3016968 | 1 | 201 | 0 | -0.02173893
-0.3031921 | 105.1472 | -6.509399e-05 | -0.3053894 | 1 | 202 | 0 | -0.02173893
-0.3056335 | 105.6355 | -6.576538e-05 | -0.3086243 | 1 | 203 | 0 | -0.02173893
-0.308075 | 106.1237 | -6.637573e-05 | -0.3102112 | 1 | 204 | 0 | -0.02173893
-0.3105164 | 106.612 | -6.710815e-05 | -0.3127747 | 1 | 205 | 0 | -0.02173893
-0.3129578 | 107.1003 | -6.774902e-05 | -0.3153076 | 1 | 206 | 0 | -0.02173893
-0.3153992 | 107.5886 | -6.845093e-05 | -0.3178711 | 1 | 207 | 0 | -0.02173893
-0.3178406 | 108.0769 | -6.921387e-05 | -0.3199768 | 1 | 208 | 0 | -0.02173893
-0.320282 | 108.5651 | -6.988525e-05 | -0.3226624 | 1 | 209 | 0 | -0.02173893
-0.3227234 | 109.0534 | -7.077026e-05 | -0.3250427 | 1 | 210 | 0 | -0.02173893
-0.3251648 | 109.5417 | -7.15332e-05 | -0.327301 | 1 | 211 | 0 | -0.02173893
-0.3276062 | 110.03 | -7.217407e-05 | -0.3299255 | 1 | 212 | 0 | -0.02173893
-0.3300476 | 110.5183 | -7.287598e-05 | -0.3321533 | 1 | 213 | 0 | -0.02173893
-0.332489 | 111.0065 | -7.354736e-05 | -0.3346558 | 1 | 214 | 0 | -0.02173893
-0.3349304 | 111.4948 | -7.427979e-05 | -0.3369446 | 1 | 215 | 0 | -0.02173893
-0.3373718 | 111.9831 | -7.516479e-05 | -0.3400574 | 1 | 216 | 0 | -0.02173893
-0.3398132 | 112.4714 | -7.574463e-05 | -0.3421021 | 1 | 217 | 0 | -0.02173893
-0.3422546 | 112.9597 | -7.647705e-05 | -0.3444214 | 1 | 218 | 0 | -0.02173893
-0.344696 | 113.4479 | -7.71484375e-05 | -0.3469543 | 1 | 219 | 0 | -0.02173893
-0.3471375 | 113.9362 | -7.791138e-05 | -0.3497314 | 1 | 220 | 0 | -0.02173893
-0.3495789 | 114.4245 | -7.867432e-05 | -0.3520813 | 1 | 221 | 0 | -0.02173893
-0.3520203 | 114.9128 | -7.940674e-05 | -0.3543091 | 1 | 222 | 0 | -0.02173893
-0.3544617 | 115.4011 | -8.02002e-05 | -0.3565063 | 1 | 223 | 0 | -0.02173893
-0.3569031 | 115.8894 | -8.096313e-05 | -0.3592224 | 1 | 224 | 0 | -0.02173893
-0.3593445 | 116.3776 | -8.172607e-05 | -0.3609619 | 1 | 225 | 0 | -0.02173893
-0.3617859 | 116.8659 | -8.248901e-05 | -0.3640747 | 1 | 226 | 0 | -0.02173893
-0.3642273 | 117.3542 | -8.331299e-05 | -0.3665466 | 1 | 227 | 0 | -0.02173893
-0.3666687 | 117.8425 | -8.413696e-05 | -0.3690491 | 1 | 228 | 0 | -0.02173893
-0.3691101 | 118.3308 | -8.499146e-05 | -0.3714905 | 1 | 229 | 0 | -0.02173893
-0.3715515 | 118.819 | -8.578491e-05 | -0.3737793 | 1 | 230 | 0 | -0.02173893
-0.3739929 | 119.3073 | -8.666992e-05 | -0.3761292 | 1 | 231 | 0 | -0.02173893
-0.3764343 | 119.7956 | -8.74939e-05 | -0.3787842 | 1 | 232 | 0 | -0.02173893
-0.3788757 | 120.2839 | -8.837890625e-05 | -0.3815613 | 1 | 233 | 0 | -0.02173893
-0.3813171 | 120.7722 | -8.929443e-05 | -0.3834229 | 1 | 234 | 0 | -0.02173893
-0.3837585 | 121.2604 | -9.020996e-05 | -0.3861389 | 1 | 235 | 0 | -0.02173893
-0.3862 | 121.7487 | -9.118652e-05 | -0.3884277 | 1 | 236 | 0 | -0.02173893
-0.3886414 | 122.237 | -9.228515625e-05 | -0.3908997 | 1 | 237 | 0 | -0.02173893
-0.3910828 | 122.7253 | -9.310913e-05 | -0.3933716 | 1 | 238 | 0 | -0.02173893
-0.3935242 | 123.2136 | -9.414673e-05 | -0.3955383 | 1 | 239 | 0 | -0.02173893
-0.3959656 | 123.7018 | -9.524536e-05 | -0.3981628 | 1 | 240 | 0 | -0.02173893
-0.398407 | 124.1901 | -9.637451e-05 | -0.4004822 | 1 | 241 | 0 | -0.02173893
-0.4008484 | 124.6784 | -9.75647e-05 | -0.4030151 | 1 | 242 | 0 | -0.02173893
-0.4032898 | 125.1667 | -9.87854e-05 | -0.4057312 | 1 | 243 | 0 | -0.02173893
-0.4057312 | 125.655 | -0.0001000671 | -0.4080811 | 1 | 244 | 0 | -0.02173893
-0.4081726 | 126.1433 | -0.0001014099 | -0.410614 | 1 | 245 | 0 | -0.02173893
-0.410614 | 126.6315 | -0.0001029663 | -0.4129639 | 1 | 246 | 0 | -0.02173893
-0.4130554 | 127.1198 | -0.0001045227 | -0.4158325 | 1 | 247 | 0 | -0.02173893
-0.4154968 | 127.6081 | -0.0001062317 | -0.4178467 | 1 | 248 | 0 | -0.02173893
-0.4179382 | 128.0964 | -0.0001080322 | -0.420105 | 1 | 249 | 0 | -0.02173893
-0.4203796 | 128.5847 | -0.0001100159 | -0.42276 | 1 | 250 | 0 | -0.02173893
-0.422821 | 129.0729 | -0.0001121826 | -0.4250488 | 1 | 251 | 0 | -0.02173893
-0.4252625 | 129.5612 | -0.0001145325 | -0.4274597 | 1 | 252 | 0 | -0.02173893
-0.4277039 | 130.0495 | -0.0001170044 | -0.4298706 | 1 | 253 | 0 | -0.02173893
-0.4301453 | 130.5378 | -0.0001197205 | -0.4324341 | 1 | 254 | 0 | -0.02173893
-0.4325867 | 131.0261 | -0.0001226501 | -0.4346619 | 1 | 255 | 0 | -0.02173893
-0.4350281 | 131.5143 | -0.000125885 | -0.4375 | 1 | 256 | 0 | -0.02173893
-0.4374695 | 132.0026 | -0.0001293945 | -0.4397888 | 1 | 257 | 0 | -0.02173893
-0.4399109 | 132.4909 | -0.0001333008 | -0.4424438 | 1 | 258 | 0 | -0.02173893
-0.4423523 | 132.9792 | -0.0001373291 | -0.444397 | 1 | 259 | 0 | -0.02173893
-0.4447937 | 133.4675 | -0.0001417847 | -0.447052 | 1 | 260 | 0 | -0.02173893
-0.4472351 | 133.9557 | -0.0001466064 | -0.4496765 | 1 | 261 | 0 | -0.02173893
-0.4496765 | 134.444 | -0.0001517334 | -0.4523315 | 1 | 262 | 0 | -0.02173893
-0.4521179 | 134.9323 | -0.0001573181 | -0.4544678 | 1 | 263 | 0 | -0.02173893
-0.4545593 | 135.4206 | -0.000163269 | -0.4569397 | 1 | 264 | 0 | -0.02173893
-0.4570007 | 135.9089 | -0.0001696167 | -0.4595642 | 1 | 265 | 0 | -0.02173893
-0.4594421 | 136.3972 | -0.0001763611 | -0.4619446 | 1 | 266 | 0 | -0.02173893
-0.4618835 | 136.8854 | -0.0001835632 | -0.4644165 | 1 | 267 | 0 | -0.02173893
-0.464325 | 137.3737 | -0.0001911926 | -0.4672241 | 1 | 268 | 0 | -0.02173893
-0.4667664 | 137.862 | -0.0001993408 | -0.4690857 | 1 | 269 | 0 | -0.02173893
-0.4692078 | 138.3503 | -0.0002077637 | -0.4719238 | 1 | 270 | 0 | -0.02173893
-0.4716492 | 138.8386 | -0.0002166748 | -0.4741516 | 1 | 271 | 0 | -0.02173893
-0.4740906 | 139.3268 | -0.0002260742 | -0.4766846 | 1 | 272 | 0 | -0.02173893
-0.476532 | 139.8151 | -0.0002358093 | -0.4792175 | 1 | 273 | 0 | -0.02173893
-0.4789734 | 140.3034 | -0.0002460022 | -0.4815369 | 1 | 274 | 0 | -0.02173893
-0.4814148 | 140.7917 | -0.0002564392 | -0.4840698 | 1 | 275 | 0 | -0.02173893
-0.4838562 | 141.28 | -0.0002674255 | -0.486328125 | 1 | 276 | 0 | -0.02173893
-0.4862976 | 141.7682 | -0.0002788696 | -0.4889221 | 1 | 277 | 0 | -0.02173893
-0.488739 | 142.2565 | -0.0002906494 | -0.4914246 | 1 | 278 | 0 | -0.02173893
-0.4911804 | 142.7448 | -0.0003027039 | -0.493927 | 1 | 279 | 0 | -0.02173893
-0.4936218 | 143.2331 | -0.0003151855 | -0.496521 | 1 | 280 | 0 | -0.02173893
-0.4960632 | 143.7214 | -0.0003280945 | -0.4985657 | 1 | 281 | 0 | -0.02173893
-0.4985046 | 144.2096 | -0.0003413696 | -0.5014038 | 1 | 282 | 0 | -0.02173893
-0.500946 | 144.6979 | -0.000355011 | -0.5037231 | 1 | 283 | 0 | -0.02173893
-0.5033875 | 145.1862 | -0.0003690491 | -0.5059814 | 1 | 284 | 0 | -0.02173893
-0.5058289 | 145.6745 | -0.0003832397 | -0.5083923 | 1 | 285 | 0 | -0.02173893
-0.5082703 | 146.1628 | -0.000397644 | -0.5110474 | 1 | 286 | 0 | -0.02173893
-0.5107117 | 146.6511 | -0.0004124146 | -0.5137329 | 1 | 287 | 0 | -0.02173893
-0.5131531 | 147.1393 | -0.0004272766 | -0.5161438 | 1 | 288 | 0 | -0.02173893
-0.5155945 | 147.6276 | -0.0004426575 | -0.5185546875 | 1 | 289 | 0 | -0.02173893
-0.5180359 | 148.1159 | -0.0004580688 | -0.5209351 | 1 | 290 | 0 | -0.02173893
-0.5204773 | 148.6042 | -0.0004736328125 | -0.5233154 | 1 | 291 | 0 | -0.02173893
-0.5229187 | 149.0925 | -0.0004898071 | -0.5258484 | 1 | 292 | 0 | -0.02173893
-0.5253601 | 149.5807 | -0.000506134 | -0.5285034 | 1 | 293 | 0 | -0.02173893
-0.5278015 | 150.069 | -0.0005224609375 | -0.5314026 | 1 | 294 | 0 | -0.02173893
-0.5302429 | 150.5573 | -0.0005392151 | -0.5332336 | 1 | 295 | 0 | -0.02173893
-0.5326843 | 151.0456 | -0.0005559387 | -0.5357666 | 1 | 296 | 0 | -0.02173893
-0.5351257 | 151.5339 | -0.000572876 | -0.5383301 | 1 | 297 | 0 | -0.02173893
-0.5375671 | 152.0221 | -0.000590332 | -0.540741 | 1 | 298 | 0 | -0.02173893
-0.5400085 | 152.5104 | -0.0006078491 | -0.5433044 | 1 | 299 | 0 | -0.02173893
-0.54245 | 152.9987 | -0.0006256104 | -0.5447083 | 1 | 300 | 0 | -0.02173893
-0.5448914 | 153.487 | -0.0006433105 | -0.5473328 | 1 | 301 | 0 | -0.02173893
-0.5473328 | 153.9753 | -0.0006610107 | -0.5496521 | 1 | 302 | 0 | -0.02173893
-0.5497742 | 154.4636 | -0.0006790161 | -0.552063 | 1 | 303 | 0 | -0.02173893
-0.5522156 | 154.9518 | -0.0006973267 | -0.5546875 | 1 | 304 | 0 | -0.02173893
-0.554657 | 155.4401 | -0.0007156372 | -0.5570374 | 1 | 305 | 0 | -0.02173893
-0.5570984 | 155.9284 | -0.0007342529 | -0.5596008 | 1 | 306 | 0 | -0.02173893
-0.5595398 | 156.4167 | -0.0007528687 | -0.5617676 | 1 | 307 | 0 | -0.02173893
-0.5619812 | 156.905 | -0.0007717896 | -0.5646057 | 1 | 308 | 0 | -0.02173893
-0.5644226 | 157.3932 | -0.0007907104 | -0.566803 | 1 | 309 | 0 | -0.02173893
-0.566864 | 157.8815 | -0.0008096313 | -0.5690918 | 1 | 310 | 0 | -0.02173893
-0.5693054 | 158.3698 | -0.0008285522 | -0.5715942 | 1 | 311 | 0 | -0.02173893
-0.5717468 | 158.8581 | -0.0008477783 | -0.5742493 | 1 | 312 | 0 | -0.02173893
-0.5741882 | 159.3464 | -0.0008673096 | -0.5766907 | 1 | 313 | 0 | -0.02173893
-0.5766296 | 159.8346 | -0.0008865356 | -0.5789795 | 1 | 314 | 0 | -0.02173893
-0.579071 | 160.3229 | -0.0009060669 | -0.5814209 | 1 | 315 | 0 | -0.02173893
-0.5815125 | 160.8112 | -0.0009255981 | -0.5835571 | 1 | 316 | 0 | -0.02173893
-0.5839539 | 161.2995 | -0.0009454346 | -0.5864258 | 1 | 317 | 0 | -0.02173893
-0.5863953 | 161.7878 | -0.000965271 | -0.5889587 | 1 | 318 | 0 | -0.02173893
-0.5888367 | 162.276 | -0.0009854126 | -0.5912781 | 1 | 319 | 0 | -0.02173893
-0.5912781 | 162.7643 | -0.001005249 | -0.5935669 | 1 | 320 | 0 | -0.02173893
-0.5937195 | 163.2526 | -0.00102478 | -0.5961304 | 1 | 321 | 0 | -0.02173893
-0.5961609 | 163.7409 | -0.001045227 | -0.5986023 | 1 | 322 | 0 | -0.02173893
-0.5986023 | 164.2292 | -0.001064453125 | -0.6013184 | 1 | 323 | 0 | -0.02173893
-0.6010437 | 164.7175 | -0.001085205 | -0.603302 | 1 | 324 | 0 | -0.02173893