## Sheet1
Potential applied (V) | Time (s) | WE(1).Current (A) | WE(1).Potential (V) | Scan | Index | Q+ | Q- | E / vs RHE (V)
0.1875305 | 7.039693 | -3.814697e-08 | 0.1854858 | 1 | 1 | 0 | -0.02360361 | 0
0.1850891 | 7.527974 | -4.290771e-07 | 0.183197 | 1 | 2 | 0 | -0.02360361
0.1826477 | 8.016255 | -7.546997e-07 | 0.1806335 | 1 | 3 | 0 | -0.02360361
0.1802063 | 8.504536 | -1.051331e-06 | 0.1782227 | 1 | 4 | 0 | -0.02360361
0.1777649 | 8.992817 | -1.307068e-06 | 0.1755676 | 1 | 5 | 0 | -0.02360361
0.1753235 | 9.481098 | -1.5448e-06 | 0.1730652 | 1 | 6 | 0 | -0.02360361
0.1728821 | 9.969379 | -1.763916e-06 | 0.1707153 | 1 | 7 | 0 | -0.02360361
0.1704407 | 10.45766 | -1.97265625e-06 | 0.1684875 | 1 | 8 | 0 | -0.02360361
0.1679993 | 10.94594 | -2.167664e-06 | 0.1655884 | 1 | 9 | 0 | -0.02360361
0.1655579 | 11.43422 | -2.350464e-06 | 0.1634827 | 1 | 10 | 0 | -0.02360361
0.1631165 | 11.9225 | -2.523499e-06 | 0.1607361 | 1 | 11 | 0 | -0.02360361
0.160675 | 12.41078 | -2.694397e-06 | 0.1585083 | 1 | 12 | 0 | -0.02360361
0.1582336 | 12.89906 | -2.856445e-06 | 0.1557922 | 1 | 13 | 0 | -0.02360361
0.1557922 | 13.38735 | -3.016052e-06 | 0.153595 | 1 | 14 | 0 | -0.02360361
0.1533508 | 13.87563 | -3.17749e-06 | 0.1509705 | 1 | 15 | 0 | -0.02360361
0.1509094 | 14.36391 | -3.323975e-06 | 0.1482849 | 1 | 16 | 0 | -0.02360361
0.148468 | 14.85219 | -3.463135e-06 | 0.1459656 | 1 | 17 | 0 | -0.02360361
0.1460266 | 15.34047 | -3.613586e-06 | 0.1430359 | 1 | 18 | 0 | -0.02360361
0.1435852 | 15.82875 | -3.749084e-06 | 0.1410217 | 1 | 19 | 0 | -0.02360361
0.1411438 | 16.31703 | -3.891296e-06 | 0.1387634 | 1 | 20 | 0 | -0.02360361
0.1387024 | 16.80531 | -4.031067e-06 | 0.1362305 | 1 | 21 | 0 | -0.02360361
0.136261 | 17.29359 | -4.164429e-06 | 0.1335754 | 1 | 22 | 0 | -0.02360361
0.1338196 | 17.78187 | -4.309387e-06 | 0.131012 | 1 | 23 | 0 | -0.02360361
0.1313782 | 18.27016 | -4.42749e-06 | 0.1289368 | 1 | 24 | 0 | -0.02360361
0.1289368 | 18.75844 | -4.579773e-06 | 0.1266785 | 1 | 25 | 0 | -0.02360361
0.1264954 | 19.24672 | -4.698181e-06 | 0.1239929 | 1 | 26 | 0 | -0.02360361
0.124054 | 19.735 | -4.825439e-06 | 0.1212769 | 1 | 27 | 0 | -0.02360361
0.1216125 | 20.22328 | -4.962158e-06 | 0.1188049 | 1 | 28 | 0 | -0.02360361
0.1191711 | 20.71156 | -5.093079e-06 | 0.116394 | 1 | 29 | 0 | -0.02360361
0.1167297 | 21.19984 | -5.214539e-06 | 0.1141052 | 1 | 30 | 0 | -0.02360361
0.1142883 | 21.68812 | -5.350647e-06 | 0.1108704 | 1 | 31 | 0 | -0.02360361
0.1118469 | 22.1764 | -5.493164e-06 | 0.1090393 | 1 | 32 | 0 | -0.02360361
0.1094055 | 22.66468 | -5.622559e-06 | 0.1063538 | 1 | 33 | 0 | -0.02360361
0.1069641 | 23.15297 | -5.749817e-06 | 0.104187 | 1 | 34 | 0 | -0.02360361
0.1045227 | 23.64125 | -5.882263e-06 | 0.1015015 | 1 | 35 | 0 | -0.02360361
0.1020813 | 24.12953 | -6.026611e-06 | 0.09933472 | 1 | 36 | 0 | -0.02360361
0.09963989 | 24.61781 | -6.15234375e-06 | 0.09750366 | 1 | 37 | 0 | -0.02360361
0.09719849 | 25.10609 | -6.311035e-06 | 0.09509277 | 1 | 38 | 0 | -0.02360361
0.09475708 | 25.59437 | -6.442261e-06 | 0.09255981 | 1 | 39 | 0 | -0.02360361
0.09231567 | 26.08265 | -6.582642e-06 | 0.090271 | 1 | 40 | 0 | -0.02360361
0.08987427 | 26.57093 | -6.710815e-06 | 0.08792114 | 1 | 41 | 0 | -0.02360361
0.08743286 | 27.05921 | -6.860352e-06 | 0.08538818 | 1 | 42 | 0 | -0.02360361
0.08499146 | 27.54749 | -6.997681e-06 | 0.08306885 | 1 | 43 | 0 | -0.02360361
0.08255005 | 28.03578 | -7.147217e-06 | 0.08056640625 | 1 | 44 | 0 | -0.02360361
0.08010864 | 28.52406 | -7.299805e-06 | 0.07806396 | 1 | 45 | 0 | -0.02360361
0.07766724 | 29.01234 | -7.427979e-06 | 0.07556152 | 1 | 46 | 0 | -0.02360361
0.07522583 | 29.50062 | -7.577515e-06 | 0.07345581 | 1 | 47 | 0 | -0.02360361
0.07278442 | 29.9889 | -7.739258e-06 | 0.07070923 | 1 | 48 | 0 | -0.02360361
0.07034302 | 30.47718 | -7.888794e-06 | 0.068359375 | 1 | 49 | 0 | -0.02360361
0.06790161 | 30.96546 | -8.059692e-06 | 0.06573486 | 1 | 50 | 0 | -0.02360361
0.06546021 | 31.45374 | -8.21228e-06 | 0.06338501 | 1 | 51 | 0 | -0.02360361
0.0630188 | 31.94202 | -8.383179e-06 | 0.06091309 | 1 | 52 | 0 | -0.02360361
0.06057739 | 32.4303 | -8.547974e-06 | 0.0586853 | 1 | 53 | 0 | -0.02360361
0.05813599 | 32.91859 | -8.703613e-06 | 0.05578613 | 1 | 54 | 0 | -0.02360361
0.05569458 | 33.40687 | -8.880615e-06 | 0.05380249 | 1 | 55 | 0 | -0.02360361
0.05325317 | 33.89515 | -9.054565e-06 | 0.05133057 | 1 | 56 | 0 | -0.02360361
0.05081177 | 34.38343 | -9.216309e-06 | 0.04892883 | 1 | 57 | 0 | -0.02360361
0.04837036 | 34.87171 | -9.399414e-06 | 0.04644165 | 1 | 58 | 0 | -0.02360361
0.04592896 | 35.35999 | -9.579468e-06 | 0.04411316 | 1 | 59 | 0 | -0.02360361
0.04348755 | 35.84827 | -9.762573e-06 | 0.0414856 | 1 | 60 | 0 | -0.02360361
0.04104614 | 36.33655 | -9.945679e-06 | 0.03916015625 | 1 | 61 | 0 | -0.02360361
0.03860474 | 36.82483 | -1.011963e-05 | 0.0368103 | 1 | 62 | 0 | -0.02360361
0.03616333 | 37.31311 | -1.031189e-05 | 0.03423157 | 1 | 63 | 0 | -0.02360361
0.03372192 | 37.8014 | -1.05011e-05 | 0.03167419 | 1 | 64 | 0 | -0.02360361
0.03128052 | 38.28968 | -1.068726e-05 | 0.02927551 | 1 | 65 | 0 | -0.02360361
0.02883911 | 38.77796 | -1.088867e-05 | 0.0267578125 | 1 | 66 | 0 | -0.02360361
0.02639771 | 39.26624 | -1.109314e-05 | 0.02428589 | 1 | 67 | 0 | -0.02360361
0.0239563 | 39.75452 | -1.12793e-05 | 0.0219635 | 1 | 68 | 0 | -0.02360361
0.02151489 | 40.2428 | -1.149292e-05 | 0.01976624 | 1 | 69 | 0 | -0.02360361
0.01907349 | 40.73108 | -1.168823e-05 | 0.01713562 | 1 | 70 | 0 | -0.02360361
0.01663208 | 41.21936 | -1.18927e-05 | 0.01454773 | 1 | 71 | 0 | -0.02360361
0.01419067 | 41.70764 | -1.211243e-05 | 0.01225891 | 1 | 72 | 0 | -0.02360361
0.01174927 | 42.19592 | -1.2323e-05 | 0.00982666 | 1 | 73 | 0 | -0.02360361
0.009307861 | 42.68421 | -1.253357e-05 | 0.007510376 | 1 | 74 | 0 | -0.02360361
0.006866455 | 43.17249 | -1.274414e-05 | 0.004888916 | 1 | 75 | 0 | -0.02360361
0.004425049 | 43.66077 | -1.297607e-05 | 0.00244140625 | 1 | 76 | 0 | -0.02360361
0.001983643 | 44.14905 | -1.321411e-05 | 0.0001068115 | 1 | 77 | 0 | -0.02360361
-0.0004577637 | 44.63733 | -1.341553e-05 | -0.002432251 | 1 | 78 | 0 | -0.02360361
-0.00289917 | 45.12561 | -1.365051e-05 | -0.004885864 | 1 | 79 | 0 | -0.02360361
-0.005340576 | 45.61389 | -1.387634e-05 | -0.007339478 | 1 | 80 | 0 | -0.02360361
-0.007781982 | 46.10217 | -1.411743e-05 | -0.009793091 | 1 | 81 | 0 | -0.02360361
-0.01022339 | 46.59045 | -1.435546875e-05 | -0.01219788 | 1 | 82 | 0 | -0.02360361
-0.01266479 | 47.07873 | -1.459045e-05 | -0.01461487 | 1 | 83 | 0 | -0.02360361
-0.0151062 | 47.56702 | -1.483765e-05 | -0.01695557 | 1 | 84 | 0 | -0.02360361
-0.01754761 | 48.0553 | -1.508179e-05 | -0.01960754 | 1 | 85 | 0 | -0.02360361
-0.01998901 | 48.54358 | -1.532898e-05 | -0.02198181 | 1 | 86 | 0 | -0.02360361
-0.02243042 | 49.03186 | -1.558838e-05 | -0.02437439 | 1 | 87 | 0 | -0.02360361
-0.02487183 | 49.52014 | -1.582947e-05 | -0.0269928 | 1 | 88 | 0 | -0.02360361
-0.02731323 | 50.00842 | -1.609497e-05 | -0.02921753 | 1 | 89 | 0 | -0.02360361
-0.02975464 | 50.4967 | -1.636658e-05 | -0.03180237 | 1 | 90 | 0 | -0.02360361
-0.03219604 | 50.98498 | -1.662903e-05 | -0.0342804 | 1 | 91 | 0 | -0.02360361
-0.03463745 | 51.47326 | -1.688232e-05 | -0.03657837 | 1 | 92 | 0 | -0.02360361
-0.03707886 | 51.96154 | -1.716309e-05 | -0.03911743 | 1 | 93 | 0 | -0.02360361
-0.03952026 | 52.44983 | -1.741638e-05 | -0.04153748 | 1 | 94 | 0 | -0.02360361
-0.04196167 | 52.93811 | -1.768799e-05 | -0.04385071 | 1 | 95 | 0 | -0.02360361
-0.04440308 | 53.42639 | -1.795044e-05 | -0.04632874 | 1 | 96 | 0 | -0.02360361
-0.04684448 | 53.91467 | -1.82251e-05 | -0.04934692 | 1 | 97 | 0 | -0.02360361
-0.04928589 | 54.40295 | -1.849365e-05 | -0.05194092 | 1 | 98 | 0 | -0.02360361
-0.05172729 | 54.89123 | -1.878967e-05 | -0.05404663 | 1 | 99 | 0 | -0.02360361
-0.0541687 | 55.37951 | -1.907654e-05 | -0.056427 | 1 | 100 | 0 | -0.02360361
-0.05661011 | 55.86779 | -1.935425e-05 | -0.05911255 | 1 | 101 | 0 | -0.02360361
-0.05905151 | 56.35607 | -1.964111e-05 | -0.06149292 | 1 | 102 | 0 | -0.02360361
-0.06149292 | 56.84435 | -1.993713e-05 | -0.06390381 | 1 | 103 | 0 | -0.02360361
-0.06393433 | 57.33264 | -2.02301e-05 | -0.06622314 | 1 | 104 | 0 | -0.02360361
-0.06637573 | 57.82092 | -2.052002e-05 | -0.0687561 | 1 | 105 | 0 | -0.02360361
-0.06881714 | 58.3092 | -2.08252e-05 | -0.07119751 | 1 | 106 | 0 | -0.02360361
-0.07125854 | 58.79748 | -2.112732e-05 | -0.07351685 | 1 | 107 | 0 | -0.02360361
-0.07369995 | 59.28576 | -2.143555e-05 | -0.07614136 | 1 | 108 | 0 | -0.02360361
-0.07614136 | 59.77404 | -2.174072e-05 | -0.07876587 | 1 | 109 | 0 | -0.02360361
-0.07858276 | 60.26232 | -2.203979e-05 | -0.08108521 | 1 | 110 | 0 | -0.02360361
-0.08102417 | 60.7506 | -2.234192e-05 | -0.08364868 | 1 | 111 | 0 | -0.02360361
-0.08346558 | 61.23888 | -2.266846e-05 | -0.08575439 | 1 | 112 | 0 | -0.02360361
-0.08590698 | 61.72716 | -2.297668e-05 | -0.08831787 | 1 | 113 | 0 | -0.02360361
-0.08834839 | 62.21545 | -2.329712e-05 | -0.09054565 | 1 | 114 | 0 | -0.02360361
-0.09078979 | 62.70373 | -2.362061e-05 | -0.09283447 | 1 | 115 | 0 | -0.02360361
-0.0932312 | 63.19201 | -2.394714e-05 | -0.09555054 | 1 | 116 | 0 | -0.02360361
-0.09567261 | 63.68029 | -2.43103e-05 | -0.09814453125 | 1 | 117 | 0 | -0.02360361
-0.09811401 | 64.16857 | -2.461853e-05 | -0.1005859375 | 1 | 118 | 0 | -0.02360361
-0.1005554 | 64.65685 | -2.493591e-05 | -0.1028137 | 1 | 119 | 0 | -0.02360361
-0.1029968 | 65.14513 | -2.526245e-05 | -0.1055298 | 1 | 120 | 0 | -0.02360361
-0.1054382 | 65.63341 | -2.56134e-05 | -0.1077576 | 1 | 121 | 0 | -0.02360361
-0.1078796 | 66.12169 | -2.59613e-05 | -0.110199 | 1 | 122 | 0 | -0.02360361
-0.110321 | 66.60997 | -2.630005e-05 | -0.1127319 | 1 | 123 | 0 | -0.02360361
-0.1127625 | 67.09826 | -2.663269e-05 | -0.1152649 | 1 | 124 | 0 | -0.02360361
-0.1152039 | 67.58654 | -2.69928e-05 | -0.1177673 | 1 | 125 | 0 | -0.02360361
-0.1176453 | 68.07482 | -2.733459e-05 | -0.1200867 | 1 | 126 | 0 | -0.02360361
-0.1200867 | 68.5631 | -2.770081e-05 | -0.1226501 | 1 | 127 | 0 | -0.02360361
-0.1225281 | 69.05138 | -2.805481e-05 | -0.1251831 | 1 | 128 | 0 | -0.02360361
-0.1249695 | 69.53966 | -2.841796875e-05 | -0.1275024 | 1 | 129 | 0 | -0.02360361
-0.1274109 | 70.02794 | -2.878113e-05 | -0.1300964 | 1 | 130 | 0 | -0.02360361
-0.1298523 | 70.51622 | -2.914429e-05 | -0.1324463 | 1 | 131 | 0 | -0.02360361
-0.1322937 | 71.0045 | -2.95105e-05 | -0.1347961 | 1 | 132 | 0 | -0.02360361
-0.1347351 | 71.49278 | -2.987366e-05 | -0.1372375 | 1 | 133 | 0 | -0.02360361
-0.1371765 | 71.98107 | -3.026123e-05 | -0.1398621 | 1 | 134 | 0 | -0.02360361
-0.1396179 | 72.46935 | -3.065491e-05 | -0.1422424 | 1 | 135 | 0 | -0.02360361
-0.1420593 | 72.95763 | -3.104858e-05 | -0.14453125 | 1 | 136 | 0 | -0.02360361
-0.1445007 | 73.44591 | -3.143005e-05 | -0.1470337 | 1 | 137 | 0 | -0.02360361
-0.1469421 | 73.93419 | -3.181458e-05 | -0.1495361 | 1 | 138 | 0 | -0.02360361
-0.1493835 | 74.42247 | -3.22052e-05 | -0.1520996 | 1 | 139 | 0 | -0.02360361
-0.151825 | 74.91075 | -3.260498e-05 | -0.154296875 | 1 | 140 | 0 | -0.02360361
-0.1542664 | 75.39903 | -3.301392e-05 | -0.1568909 | 1 | 141 | 0 | -0.02360361
-0.1567078 | 75.88731 | -3.341064e-05 | -0.1591492 | 1 | 142 | 0 | -0.02360361
-0.1591492 | 76.37559 | -3.381042e-05 | -0.1618042 | 1 | 143 | 0 | -0.02360361
-0.1615906 | 76.86388 | -3.423462e-05 | -0.1642151 | 1 | 144 | 0 | -0.02360361
-0.164032 | 77.35216 | -3.465881e-05 | -0.1664429 | 1 | 145 | 0 | -0.02360361
-0.1664734 | 77.84044 | -3.50647e-05 | -0.1692505 | 1 | 146 | 0 | -0.02360361
-0.1689148 | 78.32872 | -3.5495e-05 | -0.1715088 | 1 | 147 | 0 | -0.02360361
-0.1713562 | 78.817 | -3.590393e-05 | -0.1739502 | 1 | 148 | 0 | -0.02360361
-0.1737976 | 79.30528 | -3.634644e-05 | -0.1763916 | 1 | 149 | 0 | -0.02360361
-0.176239 | 79.79356 | -3.675537e-05 | -0.178772 | 1 | 150 | 0 | -0.02360361
-0.1786804 | 80.28184 | -3.719482e-05 | -0.1811523 | 1 | 151 | 0 | -0.02360361
-0.1811218 | 80.77012 | -3.764648e-05 | -0.1839905 | 1 | 152 | 0 | -0.02360361
-0.1835632 | 81.2584 | -3.807373e-05 | -0.1861572 | 1 | 153 | 0 | -0.02360361
-0.1860046 | 81.74669 | -3.85437e-05 | -0.1888123 | 1 | 154 | 0 | -0.02360361
-0.188446 | 82.23497 | -3.900757e-05 | -0.190918 | 1 | 155 | 0 | -0.02360361
-0.1908875 | 82.72325 | -3.9453125e-05 | -0.1932983 | 1 | 156 | 0 | -0.02360361
-0.1933289 | 83.21153 | -3.990173e-05 | -0.1959839 | 1 | 157 | 0 | -0.02360361
-0.1957703 | 83.69981 | -4.035339e-05 | -0.1985474 | 1 | 158 | 0 | -0.02360361
-0.1982117 | 84.18809 | -4.082336e-05 | -0.2015381 | 1 | 159 | 0 | -0.02360361
-0.2006531 | 84.67637 | -4.130859375e-05 | -0.2032166 | 1 | 160 | 0 | -0.02360361
-0.2030945 | 85.16465 | -4.178467e-05 | -0.2058716 | 1 | 161 | 0 | -0.02360361
-0.2055359 | 85.65293 | -4.228515625e-05 | -0.2082214 | 1 | 162 | 0 | -0.02360361
-0.2079773 | 86.14121 | -4.276428e-05 | -0.2105408 | 1 | 163 | 0 | -0.02360361
-0.2104187 | 86.6295 | -4.325867e-05 | -0.2131653 | 1 | 164 | 0 | -0.02360361
-0.2128601 | 87.11778 | -4.375305e-05 | -0.2156677 | 1 | 165 | 0 | -0.02360361
-0.2153015 | 87.60606 | -4.42688e-05 | -0.2179565 | 1 | 166 | 0 | -0.02360361
-0.2177429 | 88.09434 | -4.477844e-05 | -0.2203064 | 1 | 167 | 0 | -0.02360361
-0.2201843 | 88.58262 | -4.528198e-05 | -0.2232056 | 1 | 168 | 0 | -0.02360361
-0.2226257 | 89.0709 | -4.579468e-05 | -0.2254944 | 1 | 169 | 0 | -0.02360361
-0.2250671 | 89.55918 | -4.631042e-05 | -0.2279663 | 1 | 170 | 0 | -0.02360361
-0.2275085 | 90.04746 | -4.682617e-05 | -0.2301331 | 1 | 171 | 0 | -0.02360361
-0.22995 | 90.53574 | -4.737244e-05 | -0.2325745 | 1 | 172 | 0 | -0.02360361
-0.2323914 | 91.02402 | -4.79126e-05 | -0.2350464 | 1 | 173 | 0 | -0.02360361
-0.2348328 | 91.51231 | -4.845276e-05 | -0.2376404 | 1 | 174 | 0 | -0.02360361
-0.2372742 | 92.00059 | -4.903564e-05 | -0.2399597 | 1 | 175 | 0 | -0.02360361
-0.2397156 | 92.48887 | -4.962463e-05 | -0.2424927 | 1 | 176 | 0 | -0.02360361
-0.242157 | 92.97715 | -5.01709e-05 | -0.2449341 | 1 | 177 | 0 | -0.02360361
-0.2445984 | 93.46543 | -5.074158e-05 | -0.2473145 | 1 | 178 | 0 | -0.02360361
-0.2470398 | 93.95371 | -5.1297e-05 | -0.2497253 | 1 | 179 | 0 | -0.02360361
-0.2494812 | 94.44199 | -5.186768e-05 | -0.2524414 | 1 | 180 | 0 | -0.02360361
-0.2519226 | 94.93027 | -5.246277e-05 | -0.2544861 | 1 | 181 | 0 | -0.02360361
-0.254364 | 95.41855 | -5.306091e-05 | -0.2572937 | 1 | 182 | 0 | -0.02360361
-0.2568054 | 95.90683 | -5.36499e-05 | -0.259552 | 1 | 183 | 0 | -0.02360361
-0.2592468 | 96.39512 | -5.428162e-05 | -0.2621155 | 1 | 184 | 0 | -0.02360361
-0.2616882 | 96.8834 | -5.492249e-05 | -0.2644653 | 1 | 185 | 0 | -0.02360361
-0.2641296 | 97.37168 | -5.552368e-05 | -0.2671204 | 1 | 186 | 0 | -0.02360361
-0.266571 | 97.85996 | -5.614319e-05 | -0.26953125 | 1 | 187 | 0 | -0.02360361
-0.2690125 | 98.34824 | -5.675354e-05 | -0.2717285 | 1 | 188 | 0 | -0.02360361
-0.2714539 | 98.83652 | -5.739136e-05 | -0.2739258 | 1 | 189 | 0 | -0.02360361
-0.2738953 | 99.3248 | -5.801086e-05 | -0.2770996 | 1 | 190 | 0 | -0.02360361
-0.2763367 | 99.81308 | -5.863647e-05 | -0.2791443 | 1 | 191 | 0 | -0.02360361
-0.2787781 | 100.3014 | -5.930786e-05 | -0.2817383 | 1 | 192 | 0 | -0.02360361
-0.2812195 | 100.7896 | -5.995483e-05 | -0.2842407 | 1 | 193 | 0 | -0.02360361
-0.2836609 | 101.2779 | -6.062622e-05 | -0.2868042 | 1 | 194 | 0 | -0.02360361
-0.2861023 | 101.7662 | -6.143188e-05 | -0.288269 | 1 | 195 | 0 | -0.02360361
-0.2885437 | 102.2545 | -6.201171875e-05 | -0.2906189 | 1 | 196 | 0 | -0.02360361
-0.2909851 | 102.7428 | -6.277466e-05 | -0.2933655 | 1 | 197 | 0 | -0.02360361
-0.2934265 | 103.231 | -6.344604e-05 | -0.2957764 | 1 | 198 | 0 | -0.02360361
-0.2958679 | 103.7193 | -6.414795e-05 | -0.2983398 | 1 | 199 | 0 | -0.02360361
-0.2983093 | 104.2076 | -6.47583e-05 | -0.3003845 | 1 | 200 | 0 | -0.02360361
-0.3007507 | 104.6959 | -6.546021e-05 | -0.3028564 | 1 | 201 | 0 | -0.02360361
-0.3031921 | 105.1842 | -6.616211e-05 | -0.3055115 | 1 | 202 | 0 | -0.02360361
-0.3056335 | 105.6725 | -6.680298e-05 | -0.308075 | 1 | 203 | 0 | -0.02360361
-0.308075 | 106.1607 | -6.747437e-05 | -0.3102722 | 1 | 204 | 0 | -0.02360361
-0.3105164 | 106.649 | -6.817627e-05 | -0.3127441 | 1 | 205 | 0 | -0.02360361
-0.3129578 | 107.1373 | -6.884765625e-05 | -0.315094 | 1 | 206 | 0 | -0.02360361
-0.3153992 | 107.6256 | -6.96106e-05 | -0.3180847 | 1 | 207 | 0 | -0.02360361
-0.3178406 | 108.1139 | -7.034302e-05 | -0.3201294 | 1 | 208 | 0 | -0.02360361
-0.320282 | 108.6021 | -7.098389e-05 | -0.3226013 | 1 | 209 | 0 | -0.02360361
-0.3227234 | 109.0904 | -7.18689e-05 | -0.3249817 | 1 | 210 | 0 | -0.02360361
-0.3251648 | 109.5787 | -7.25708e-05 | -0.3274841 | 1 | 211 | 0 | -0.02360361
-0.3276062 | 110.067 | -7.327271e-05 | -0.3291626 | 1 | 212 | 0 | -0.02360361
-0.3300476 | 110.5553 | -7.394409e-05 | -0.3321533 | 1 | 213 | 0 | -0.02360361
-0.332489 | 111.0435 | -7.4646e-05 | -0.3346558 | 1 | 214 | 0 | -0.02360361
-0.3349304 | 111.5318 | -7.543945e-05 | -0.3369751 | 1 | 215 | 0 | -0.02360361
-0.3373718 | 112.0201 | -7.614136e-05 | -0.3398132 | 1 | 216 | 0 | -0.02360361
-0.3398132 | 112.5084 | -7.687378e-05 | -0.3421326 | 1 | 217 | 0 | -0.02360361
-0.3422546 | 112.9967 | -7.766724e-05 | -0.3448486 | 1 | 218 | 0 | -0.02360361
-0.344696 | 113.485 | -7.843018e-05 | -0.3468933 | 1 | 219 | 0 | -0.02360361
-0.3471375 | 113.9732 | -7.922363e-05 | -0.3491821 | 1 | 220 | 0 | -0.02360361
-0.3495789 | 114.4615 | -7.998657e-05 | -0.3519592 | 1 | 221 | 0 | -0.02360361
-0.3520203 | 114.9498 | -8.078003e-05 | -0.3543091 | 1 | 222 | 0 | -0.02360361
-0.3544617 | 115.4381 | -8.157349e-05 | -0.3567505 | 1 | 223 | 0 | -0.02360361
-0.3569031 | 115.9264 | -8.233643e-05 | -0.3590698 | 1 | 224 | 0 | -0.02360361
-0.3593445 | 116.4146 | -8.319092e-05 | -0.3617859 | 1 | 225 | 0 | -0.02360361
-0.3617859 | 116.9029 | -8.410645e-05 | -0.3639221 | 1 | 226 | 0 | -0.02360361
-0.3642273 | 117.3912 | -8.48999e-05 | -0.3664246 | 1 | 227 | 0 | -0.02360361
-0.3666687 | 117.8795 | -8.575439e-05 | -0.368988 | 1 | 228 | 0 | -0.02360361
-0.3691101 | 118.3678 | -8.654785e-05 | -0.3724976 | 1 | 229 | 0 | -0.02360361
-0.3715515 | 118.856 | -8.743286e-05 | -0.374115 | 1 | 230 | 0 | -0.02360361
-0.3739929 | 119.3443 | -8.825684e-05 | -0.3762817 | 1 | 231 | 0 | -0.02360361
-0.3764343 | 119.8326 | -8.92334e-05 | -0.3786011 | 1 | 232 | 0 | -0.02360361
-0.3788757 | 120.3209 | -9.005737e-05 | -0.3807068 | 1 | 233 | 0 | -0.02360361
-0.3813171 | 120.8092 | -9.09729e-05 | -0.3836975 | 1 | 234 | 0 | -0.02360361
-0.3837585 | 121.2974 | -9.188843e-05 | -0.3859558 | 1 | 235 | 0 | -0.02360361
-0.3862 | 121.7857 | -9.289551e-05 | -0.3886108 | 1 | 236 | 0 | -0.02360361
-0.3886414 | 122.274 | -9.396362e-05 | -0.3909302 | 1 | 237 | 0 | -0.02360361
-0.3910828 | 122.7623 | -9.49707e-05 | -0.3933716 | 1 | 238 | 0 | -0.02360361
-0.3935242 | 123.2506 | -9.609985e-05 | -0.3955383 | 1 | 239 | 0 | -0.02360361
-0.3959656 | 123.7389 | -9.716796875e-05 | -0.3982544 | 1 | 240 | 0 | -0.02360361
-0.398407 | 124.2271 | -9.82666e-05 | -0.4008789 | 1 | 241 | 0 | -0.02360361
-0.4008484 | 124.7154 | -9.954834e-05 | -0.4037476 | 1 | 242 | 0 | -0.02360361
-0.4032898 | 125.2037 | -0.0001008301 | -0.4056702 | 1 | 243 | 0 | -0.02360361
-0.4057312 | 125.692 | -0.0001021118 | -0.4079895 | 1 | 244 | 0 | -0.02360361
-0.4081726 | 126.1803 | -0.0001036072 | -0.4103699 | 1 | 245 | 0 | -0.02360361
-0.410614 | 126.6685 | -0.0001051025 | -0.413208 | 1 | 246 | 0 | -0.02360361
-0.4130554 | 127.1568 | -0.0001067505 | -0.4153442 | 1 | 247 | 0 | -0.02360361
-0.4154968 | 127.6451 | -0.0001085205 | -0.4176636 | 1 | 248 | 0 | -0.02360361
-0.4179382 | 128.1334 | -0.0001104431 | -0.4203186 | 1 | 249 | 0 | -0.02360361
-0.4203796 | 128.6217 | -0.0001124268 | -0.4227905 | 1 | 250 | 0 | -0.02360361
-0.422821 | 129.1099 | -0.0001146545 | -0.4250793 | 1 | 251 | 0 | -0.02360361
-0.4252625 | 129.5982 | -0.0001170349 | -0.4277039 | 1 | 252 | 0 | -0.02360361
-0.4277039 | 130.0865 | -0.0001196594 | -0.4300232 | 1 | 253 | 0 | -0.02360361
-0.4301453 | 130.5748 | -0.000122467 | -0.4326171875 | 1 | 254 | 0 | -0.02360361
-0.4325867 | 131.0631 | -0.0001255493 | -0.4352417 | 1 | 255 | 0 | -0.02360361
-0.4350281 | 131.5513 | -0.0001288452 | -0.437561 | 1 | 256 | 0 | -0.02360361
-0.4374695 | 132.0396 | -0.0001323853 | -0.4397888 | 1 | 257 | 0 | -0.02360361
-0.4399109 | 132.5279 | -0.000136261 | -0.4423828125 | 1 | 258 | 0 | -0.02360361
-0.4423523 | 133.0162 | -0.0001404114 | -0.4448547 | 1 | 259 | 0 | -0.02360361
-0.4447937 | 133.5045 | -0.000144989 | -0.4475403 | 1 | 260 | 0 | -0.02360361
-0.4472351 | 133.9928 | -0.0001498718 | -0.4496155 | 1 | 261 | 0 | -0.02360361
-0.4496765 | 134.481 | -0.0001550903 | -0.4520874 | 1 | 262 | 0 | -0.02360361
-0.4521179 | 134.9693 | -0.0001607666 | -0.4543457 | 1 | 263 | 0 | -0.02360361
-0.4545593 | 135.4576 | -0.0001668091 | -0.4568787 | 1 | 264 | 0 | -0.02360361
-0.4570007 | 135.9459 | -0.0001732178 | -0.4594421 | 1 | 265 | 0 | -0.02360361
-0.4594421 | 136.4342 | -0.0001801147 | -0.4617004 | 1 | 266 | 0 | -0.02360361
-0.4618835 | 136.9224 | -0.0001873779 | -0.4642639 | 1 | 267 | 0 | -0.02360361
-0.464325 | 137.4107 | -0.0001950989 | -0.4671936 | 1 | 268 | 0 | -0.02360361
-0.4667664 | 137.899 | -0.0002033081 | -0.4692688 | 1 | 269 | 0 | -0.02360361
-0.4692078 | 138.3873 | -0.000211792 | -0.4714661 | 1 | 270 | 0 | -0.02360361
-0.4716492 | 138.8756 | -0.0002207642 | -0.4743042 | 1 | 271 | 0 | -0.02360361
-0.4740906 | 139.3638 | -0.0002301636 | -0.4764099 | 1 | 272 | 0 | -0.02360361
-0.476532 | 139.8521 | -0.0002400208 | -0.4791565 | 1 | 273 | 0 | -0.02360361
-0.4789734 | 140.3404 | -0.0002502441 | -0.4815979 | 1 | 274 | 0 | -0.02360361
-0.4814148 | 140.8287 | -0.0002608948 | -0.4839783 | 1 | 275 | 0 | -0.02360361
-0.4838562 | 141.317 | -0.0002719421 | -0.4862976 | 1 | 276 | 0 | -0.02360361
-0.4862976 | 141.8052 | -0.0002833862 | -0.488739 | 1 | 277 | 0 | -0.02360361
-0.488739 | 142.2935 | -0.000295166 | -0.4916687 | 1 | 278 | 0 | -0.02360361
-0.4911804 | 142.7818 | -0.0003074341 | -0.4941711 | 1 | 279 | 0 | -0.02360361
-0.4936218 | 143.2701 | -0.0003200073 | -0.496582 | 1 | 280 | 0 | -0.02360361
-0.4960632 | 143.7584 | -0.0003327332 | -0.4985962 | 1 | 281 | 0 | -0.02360361
-0.4985046 | 144.2467 | -0.0003459778 | -0.5011902 | 1 | 282 | 0 | -0.02360361
-0.500946 | 144.7349 | -0.0003594971 | -0.5036011 | 1 | 283 | 0 | -0.02360361
-0.5033875 | 145.2232 | -0.0003733521 | -0.5062561 | 1 | 284 | 0 | -0.02360361
-0.5058289 | 145.7115 | -0.0003876953125 | -0.508606 | 1 | 285 | 0 | -0.02360361
-0.5082703 | 146.1998 | -0.0004020081 | -0.5110779 | 1 | 286 | 0 | -0.02360361
-0.5107117 | 146.6881 | -0.0004167786 | -0.513671875 | 1 | 287 | 0 | -0.02360361
-0.5131531 | 147.1763 | -0.0004317017 | -0.5162048 | 1 | 288 | 0 | -0.02360361
-0.5155945 | 147.6646 | -0.000446991 | -0.5186157 | 1 | 289 | 0 | -0.02360361
-0.5180359 | 148.1529 | -0.0004625244 | -0.5210876 | 1 | 290 | 0 | -0.02360361
-0.5204773 | 148.6412 | -0.0004781799 | -0.523407 | 1 | 291 | 0 | -0.02360361
-0.5229187 | 149.1295 | -0.0004942322 | -0.5259399 | 1 | 292 | 0 | -0.02360361
-0.5253601 | 149.6177 | -0.0005104065 | -0.528595 | 1 | 293 | 0 | -0.02360361
-0.5278015 | 150.106 | -0.0005269165 | -0.5309143 | 1 | 294 | 0 | -0.02360361
-0.5302429 | 150.5943 | -0.0005436401 | -0.5331116 | 1 | 295 | 0 | -0.02360361
-0.5326843 | 151.0826 | -0.0005603027 | -0.5357971 | 1 | 296 | 0 | -0.02360361
-0.5351257 | 151.5709 | -0.0005772705 | -0.5382996 | 1 | 297 | 0 | -0.02360361
-0.5375671 | 152.0591 | -0.0005946655 | -0.5409851 | 1 | 298 | 0 | -0.02360361
-0.5400085 | 152.5474 | -0.000611908 | -0.5434265 | 1 | 299 | 0 | -0.02360361
-0.54245 | 153.0357 | -0.0006292725 | -0.5448608 | 1 | 300 | 0 | -0.02360361
-0.5448914 | 153.524 | -0.0006472778 | -0.5473022 | 1 | 301 | 0 | -0.02360361
-0.5473328 | 154.0123 | -0.0006646729 | -0.5496216 | 1 | 302 | 0 | -0.02360361
-0.5497742 | 154.5006 | -0.0006826782 | -0.5519104 | 1 | 303 | 0 | -0.02360361
-0.5522156 | 154.9888 | -0.0007009888 | -0.5544739 | 1 | 304 | 0 | -0.02360361
-0.554657 | 155.4771 | -0.0007189941 | -0.5572205 | 1 | 305 | 0 | -0.02360361
-0.5570984 | 155.9654 | -0.000737915 | -0.5595703125 | 1 | 306 | 0 | -0.02360361
-0.5595398 | 156.4537 | -0.0007565308 | -0.561676 | 1 | 307 | 0 | -0.02360361
-0.5619812 | 156.942 | -0.0007751465 | -0.5643005 | 1 | 308 | 0 | -0.02360361
-0.5644226 | 157.4302 | -0.0007937622 | -0.566925 | 1 | 309 | 0 | -0.02360361
-0.566864 | 157.9185 | -0.0008129883 | -0.5692444 | 1 | 310 | 0 | -0.02360361
-0.5693054 | 158.4068 | -0.0008322144 | -0.5718384 | 1 | 311 | 0 | -0.02360361
-0.5717468 | 158.8951 | -0.0008514404 | -0.5752563 | 1 | 312 | 0 | -0.02360361
-0.5741882 | 159.3834 | -0.0008706665 | -0.5765991 | 1 | 313 | 0 | -0.02360361
-0.5766296 | 159.8716 | -0.0008898926 | -0.5790405 | 1 | 314 | 0 | -0.02360361
-0.579071 | 160.3599 | -0.0009094238 | -0.5811768 | 1 | 315 | 0 | -0.02360361
-0.5815125 | 160.8482 | -0.0009289551 | -0.583984375 | 1 | 316 | 0 | -0.02360361
-0.5839539 | 161.3365 | -0.0009484863 | -0.5864563 | 1 | 317 | 0 | -0.02360361
-0.5863953 | 161.8248 | -0.0009683228 | -0.5887451 | 1 | 318 | 0 | -0.02360361
-0.5888367 | 162.3131 | -0.000987854 | -0.5910645 | 1 | 319 | 0 | -0.02360361
-0.5912781 | 162.8013 | -0.001007996 | -0.593689 | 1 | 320 | 0 | -0.02360361
-0.5937195 | 163.2896 | -0.001028137 | -0.5961304 | 1 | 321 | 0 | -0.02360361
-0.5961609 | 163.7779 | -0.001047974 | -0.5988159 | 1 | 322 | 0 | -0.02360361
-0.5986023 | 164.2662 | -0.001068115 | -0.6009521 | 1 | 323 | 0 | -0.02360361
-0.6010437 | 164.7545 | -0.001088257 | -0.6033936 | 1 | 324 | 0 | -0.02360361
-0.6034851 | 165.2427 | -0.001108093 | -0.6062317 | 1 | 325 | 0 | -0.02360361
-0.6059265 | 165.731 | -0.00112793 | -0.6086731 | 1 | 326 | 0 | -0.02360361
-0.6083679 | 166.2193 | -0.001148682 | -0.6108093 | 1 | 327 | 0 | -0.02360361