## Sheet1
Potential applied (V) | Time (s) | WE(1).Current (A) | WE(1).Potential (V) | Scan | Index | Q+ | Q- | Current range
0.4945374 | 6.079026 | 6.982421875e-06 | 0.4932861 | 1 | 1 | 1.331313e-05 | -1.578448e-05 | 10 µA
0.4890442 | 6.133958 | 3.915405e-06 | 0.4868774 | 1 | 2 | 1.331313e-05 | -1.578448e-05 | 10 µA
0.483551 | 6.18889 | 1.0495e-06 | 0.48172 | 1 | 3 | 1.331313e-05 | -1.578448e-05 | 10 µA
0.4780579 | 6.243822 | -1.698303e-06 | 0.4763794 | 1 | 4 | 1.331313e-05 | -1.578448e-05 | 10 µA
0.4725647 | 6.298754 | -4.421997e-06 | 0.4708252 | 1 | 5 | 1.331313e-05 | -1.578448e-05 | 10 µA
0.4670715 | 6.353686 | -7.220459e-06 | 0.4649353 | 1 | 6 | 1.331313e-05 | -1.578448e-05 | 10 µA
0.4615784 | 6.408618 | -1.003418e-05 | 0.4598694 | 1 | 7 | 1.331313e-05 | -1.578448e-05 | 10 µA
0.4560852 | 6.46355 | -1.29303e-05 | 0.4540405 | 1 | 8 | 1.331313e-05 | -1.578448e-05 | 10 µA
0.450592 | 6.518482 | -1.595764e-05 | 0.4486389 | 1 | 9 | 1.331313e-05 | -1.578448e-05 | 10 µA
0.4450989 | 6.573414 | -1.896057e-05 | 0.4424438 | 1 | 10 | 1.331313e-05 | -1.578448e-05 | 10 µA
0.4396057 | 6.628346 | -2.200012e-05 | 0.4375305 | 1 | 11 | 1.331313e-05 | -1.578448e-05 | 10 µA
0.4341125 | 6.683278 | -2.498169e-05 | 0.4317932 | 1 | 12 | 1.331313e-05 | -1.578448e-05 | 10 µA
0.4286194 | 6.73821 | -2.780457e-05 | 0.4265442 | 1 | 13 | 1.331313e-05 | -1.578448e-05 | 10 µA
0.4231262 | 6.793142 | -3.041687e-05 | 0.42099 | 1 | 14 | 1.331313e-05 | -1.578448e-05 | 10 µA
0.4176331 | 6.848074 | -3.282166e-05 | 0.4149475 | 1 | 15 | 1.331313e-05 | -1.578448e-05 | 10 µA
0.4231262 | 6.903006 | -2.352295e-05 | 0.420929 | 1 | 16 | 1.331313e-05 | -1.578448e-05 | 10 µA
0.4286194 | 6.957938 | -1.812134e-05 | 0.4265747 | 1 | 17 | 1.331313e-05 | -1.578448e-05 | 10 µA
0.4341125 | 7.01287 | -1.385803e-05 | 0.4326171875 | 1 | 18 | 1.331313e-05 | -1.578448e-05 | 10 µA
0.4396057 | 7.067802 | -1.019592e-05 | 0.4378052 | 1 | 19 | 1.331313e-05 | -1.578448e-05 | 10 µA
0.4450989 | 7.122734 | -6.967163e-06 | 0.4437866 | 1 | 20 | 1.331313e-05 | -1.578448e-05 | 10 µA
0.450592 | 7.177666 | -4.040527e-06 | 0.4489441 | 1 | 21 | 1.331313e-05 | -1.578448e-05 | 10 µA
0.4560852 | 7.232598 | -1.393433e-06 | 0.4552002 | 1 | 22 | 1.331313e-05 | -1.578448e-05 | 10 µA
0.4615784 | 7.28753 | 1.141357e-06 | 0.460144 | 1 | 23 | 1.331313e-05 | -1.578448e-05 | 10 µA
0.4670715 | 7.342462 | 3.567505e-06 | 0.4653625 | 1 | 24 | 1.331313e-05 | -1.578448e-05 | 10 µA
0.4725647 | 7.397394 | 5.935669e-06 | 0.4704285 | 1 | 25 | 1.331313e-05 | -1.578448e-05 | 10 µA
0.4780579 | 7.452326 | 8.233643e-06 | 0.4765015 | 1 | 26 | 1.331313e-05 | -1.578448e-05 | 10 µA
0.483551 | 7.507258 | 1.0546875e-05 | 0.4823608 | 1 | 27 | 1.331313e-05 | -1.578448e-05 | 10 µA
0.4890442 | 7.56219 | 1.280823e-05 | 0.487854 | 1 | 28 | 1.331313e-05 | -1.578448e-05 | 10 µA
0.4945374 | 7.617122 | 1.505127e-05 | 0.4929504 | 1 | 29 | 1.331313e-05 | -1.578448e-05 | 10 µA
0.5000305 | 7.672054 | 1.729431e-05 | 0.5001221 | 1 | 30 | 1.331313e-05 | -1.578448e-05 | 10 µA
0.5055237 | 7.726986 | 1.954346e-05 | 0.5038147 | 1 | 31 | 1.331313e-05 | -1.578448e-05 | 10 µA
0.5110168 | 7.781918 | 2.175598e-05 | 0.5095215 | 1 | 32 | 1.331313e-05 | -1.578448e-05 | 10 µA
0.51651 | 7.83685 | 2.401123e-05 | 0.5151367 | 1 | 33 | 1.331313e-05 | -1.578448e-05 | 10 µA
0.5220032 | 7.891782 | 2.626953125e-05 | 0.5209045 | 1 | 34 | 1.331313e-05 | -1.578448e-05 | 10 µA
0.51651 | 7.946714 | 2.144775e-05 | 0.5148621 | 1 | 35 | 1.331313e-05 | -1.578448e-05 | 10 µA
0.5110168 | 8.001646 | 1.758728e-05 | 0.5096436 | 1 | 36 | 1.331313e-05 | -1.578448e-05 | 10 µA
0.5055237 | 8.056578 | 1.419067e-05 | 0.5040283 | 1 | 37 | 1.331313e-05 | -1.578448e-05 | 10 µA
0.5000305 | 8.11151 | 1.1026e-05 | 0.4983826 | 1 | 38 | 1.331313e-05 | -1.578448e-05 | 10 µA
0.4945374 | 8.166442 | 8.026123e-06 | 0.4930115 | 2 | 39 | 1.40987e-05 | -1.462238e-05 | 10 µA
0.4890442 | 8.221374 | 5.160522e-06 | 0.4874573 | 2 | 40 | 1.40987e-05 | -1.462238e-05 | 10 µA
0.483551 | 8.276306 | 2.367249e-06 | 0.4816895 | 2 | 41 | 1.40987e-05 | -1.462238e-05 | 10 µA
0.4780579 | 8.331238 | -3.799438e-07 | 0.4763184 | 2 | 42 | 1.40987e-05 | -1.462238e-05 | 10 µA
0.4725647 | 8.38617 | -3.140259e-06 | 0.471283 | 2 | 43 | 1.40987e-05 | -1.462238e-05 | 10 µA
0.4670715 | 8.441102 | -5.917358e-06 | 0.465332 | 2 | 44 | 1.40987e-05 | -1.462238e-05 | 10 µA
0.4615784 | 8.496034 | -8.728027e-06 | 0.4592896 | 2 | 45 | 1.40987e-05 | -1.462238e-05 | 10 µA
0.4560852 | 8.550966 | -1.168213e-05 | 0.452301 | 2 | 46 | 1.40987e-05 | -1.462238e-05 | 10 µA
0.450592 | 8.605898 | -1.469421e-05 | 0.4487915 | 2 | 47 | 1.40987e-05 | -1.462238e-05 | 10 µA
0.4450989 | 8.66083 | -1.770935e-05 | 0.4431763 | 2 | 48 | 1.40987e-05 | -1.462238e-05 | 10 µA
0.4396057 | 8.715762 | -2.081299e-05 | 0.4371338 | 2 | 49 | 1.40987e-05 | -1.462238e-05 | 10 µA
0.4341125 | 8.770694 | -2.383423e-05 | 0.4318848 | 2 | 50 | 1.40987e-05 | -1.462238e-05 | 10 µA
0.4286194 | 8.825626 | -2.666321e-05 | 0.4282532 | 2 | 51 | 1.40987e-05 | -1.462238e-05 | 10 µA
0.4231262 | 8.880558 | -2.932434e-05 | 0.4206848 | 2 | 52 | 1.40987e-05 | -1.462238e-05 | 10 µA
0.4176331 | 8.93549 | -3.172913e-05 | 0.414917 | 2 | 53 | 1.40987e-05 | -1.462238e-05 | 10 µA
0.4231262 | 8.990422 | -2.249756e-05 | 0.4211426 | 2 | 54 | 1.40987e-05 | -1.462238e-05 | 10 µA
0.4286194 | 9.045354 | -1.716309e-05 | 0.4266052 | 2 | 55 | 1.40987e-05 | -1.462238e-05 | 10 µA
0.4341125 | 9.100286 | -1.291199e-05 | 0.4322205 | 2 | 56 | 1.40987e-05 | -1.462238e-05 | 10 µA
0.4396057 | 9.155218 | -9.249878e-06 | 0.4376831 | 2 | 57 | 1.40987e-05 | -1.462238e-05 | 10 µA
0.4450989 | 9.21015 | -6.04248e-06 | 0.4429932 | 2 | 58 | 1.40987e-05 | -1.462238e-05 | 10 µA
0.450592 | 9.265082 | -3.170776e-06 | 0.4487 | 2 | 59 | 1.40987e-05 | -1.462238e-05 | 10 µA
0.4560852 | 9.320014 | -5.413818e-07 | 0.453949 | 2 | 60 | 1.40987e-05 | -1.462238e-05 | 10 µA
0.4615784 | 9.374946 | 1.969299e-06 | 0.460144 | 2 | 61 | 1.40987e-05 | -1.462238e-05 | 10 µA
0.4670715 | 9.429878 | 4.367065e-06 | 0.4654236 | 2 | 62 | 1.40987e-05 | -1.462238e-05 | 10 µA
0.4725647 | 9.48481 | 6.692505e-06 | 0.4715271 | 2 | 63 | 1.40987e-05 | -1.462238e-05 | 10 µA
0.4780579 | 9.539742 | 9.017944e-06 | 0.4764709 | 2 | 64 | 1.40987e-05 | -1.462238e-05 | 10 µA
0.483551 | 9.594674 | 1.12793e-05 | 0.4822998 | 2 | 65 | 1.40987e-05 | -1.462238e-05 | 10 µA
0.4890442 | 9.649606 | 1.351318e-05 | 0.4876099 | 2 | 66 | 1.40987e-05 | -1.462238e-05 | 10 µA
0.4945374 | 9.704538 | 1.575012e-05 | 0.4934998 | 2 | 67 | 1.40987e-05 | -1.462238e-05 | 10 µA
0.5000305 | 9.75947 | 1.796265e-05 | 0.4986267 | 2 | 68 | 1.40987e-05 | -1.462238e-05 | 10 µA
0.5055237 | 9.814402 | 2.019043e-05 | 0.5044861 | 2 | 69 | 1.40987e-05 | -1.462238e-05 | 10 µA
0.5110168 | 9.869334 | 2.241516e-05 | 0.5097046 | 2 | 70 | 1.40987e-05 | -1.462238e-05 | 10 µA
0.51651 | 9.924266 | 2.463989e-05 | 0.5154114 | 2 | 71 | 1.40987e-05 | -1.462238e-05 | 10 µA
0.5220032 | 9.979198 | 2.686462e-05 | 0.520874 | 2 | 72 | 1.40987e-05 | -1.462238e-05 | 10 µA
0.51651 | 10.03413 | 2.201538e-05 | 0.5153198 | 2 | 73 | 1.40987e-05 | -1.462238e-05 | 10 µA
0.5110168 | 10.08906 | 1.81640625e-05 | 0.5097961 | 2 | 74 | 1.40987e-05 | -1.462238e-05 | 10 µA
0.5055237 | 10.14399 | 1.472168e-05 | 0.5050049 | 2 | 75 | 1.40987e-05 | -1.462238e-05 | 10 µA
0.5000305 | 10.19893 | 1.154175e-05 | 0.4985657 | 2 | 76 | 1.40987e-05 | -1.462238e-05 | 10 µA