## Sheet1
Potential applied (V) | Time (s) | WE(1).Current (A) | WE(1).Potential (V) | Scan | Index | Q+ | Q- | Current range
0.4945374 | 6.427374 | 7.095337e-06 | 0.4929199 | 1 | 1 | 3.86551e-05 | -3.979415e-05 | 10 µA
0.4890442 | 6.610479 | 4.605103e-06 | 0.4874573 | 1 | 2 | 3.86551e-05 | -3.979415e-05 | 10 µA
0.483551 | 6.793584 | 2.228699e-06 | 0.4816284 | 1 | 3 | 3.86551e-05 | -3.979415e-05 | 10 µA
0.4780579 | 6.976689 | -9.155273e-08 | 0.4762573 | 1 | 4 | 3.86551e-05 | -3.979415e-05 | 10 µA
0.4725647 | 7.159794 | -2.343445e-06 | 0.470703125 | 1 | 5 | 3.86551e-05 | -3.979415e-05 | 10 µA
0.4670715 | 7.342899 | -4.58374e-06 | 0.4649658 | 1 | 6 | 3.86551e-05 | -3.979415e-05 | 10 µA
0.4615784 | 7.526004 | -6.820679e-06 | 0.4587708 | 1 | 7 | 3.86551e-05 | -3.979415e-05 | 1 µA
0.4560852 | 7.709109 | -9.066772e-06 | 0.4543762 | 1 | 8 | 3.86551e-05 | -3.979415e-05 | 10 µA
0.450592 | 7.892214 | -1.130066e-05 | 0.4485779 | 1 | 9 | 3.86551e-05 | -3.979415e-05 | 10 µA
0.4450989 | 8.075319 | -1.350403e-05 | 0.4427795 | 1 | 10 | 3.86551e-05 | -3.979415e-05 | 10 µA
0.4396057 | 8.258424 | -1.568298e-05 | 0.4378662 | 1 | 11 | 3.86551e-05 | -3.979415e-05 | 10 µA
0.4341125 | 8.441529 | -1.782532e-05 | 0.4318848 | 1 | 12 | 3.86551e-05 | -3.979415e-05 | 10 µA
0.4286194 | 8.624634 | -1.986694e-05 | 0.4265137 | 1 | 13 | 3.86551e-05 | -3.979415e-05 | 10 µA
0.4231262 | 8.807739 | -2.189026e-05 | 0.42099 | 1 | 14 | 3.86551e-05 | -3.979415e-05 | 10 µA
0.4176331 | 8.990844 | -2.389221e-05 | 0.4154358 | 1 | 15 | 3.86551e-05 | -3.979415e-05 | 10 µA
0.4231262 | 9.173949 | -1.932678e-05 | 0.4213562 | 1 | 16 | 3.86551e-05 | -3.979415e-05 | 10 µA
0.4286194 | 9.357054 | -1.573792e-05 | 0.4266052 | 1 | 17 | 3.86551e-05 | -3.979415e-05 | 10 µA
0.4341125 | 9.540159 | -1.257629e-05 | 0.4322205 | 1 | 18 | 3.86551e-05 | -3.979415e-05 | 10 µA
0.4396057 | 9.723264 | -9.646606e-06 | 0.4377441 | 1 | 19 | 3.86551e-05 | -3.979415e-05 | 10 µA
0.4450989 | 9.906369 | -6.924438e-06 | 0.4429016 | 1 | 20 | 3.86551e-05 | -3.979415e-05 | 10 µA
0.450592 | 10.08947 | -4.333496e-06 | 0.4488525 | 1 | 21 | 3.86551e-05 | -3.979415e-05 | 10 µA
0.4560852 | 10.27258 | -1.914978e-06 | 0.4542542 | 1 | 22 | 3.86551e-05 | -3.979415e-05 | 10 µA
0.4615784 | 10.45568 | 4.299927e-07 | 0.4606018 | 1 | 23 | 3.86551e-05 | -3.979415e-05 | 10 µA
0.4670715 | 10.63879 | 2.669373e-06 | 0.4651794 | 1 | 24 | 3.86551e-05 | -3.979415e-05 | 10 µA
0.4725647 | 10.82189 | 4.806519e-06 | 0.4709473 | 1 | 25 | 3.86551e-05 | -3.979415e-05 | 10 µA
0.4780579 | 11.005 | 6.875916e-06 | 0.477478 | 1 | 26 | 3.86551e-05 | -3.979415e-05 | 1 µA
0.483551 | 11.1881 | 8.892822e-06 | 0.4819946 | 1 | 27 | 3.86551e-05 | -3.979415e-05 | 10 µA
0.4890442 | 11.37121 | 1.087952e-05 | 0.4873962 | 1 | 28 | 3.86551e-05 | -3.979415e-05 | 10 µA
0.4945374 | 11.55431 | 1.283875e-05 | 0.4931946 | 1 | 29 | 3.86551e-05 | -3.979415e-05 | 10 µA
0.5000305 | 11.73742 | 1.473083e-05 | 0.4983826 | 1 | 30 | 3.86551e-05 | -3.979415e-05 | 10 µA
0.5055237 | 11.92052 | 1.664734e-05 | 0.5046082 | 1 | 31 | 3.86551e-05 | -3.979415e-05 | 10 µA
0.5110168 | 12.10363 | 1.853027e-05 | 0.509491 | 1 | 32 | 3.86551e-05 | -3.979415e-05 | 10 µA
0.51651 | 12.28673 | 2.042542e-05 | 0.5154419 | 1 | 33 | 3.86551e-05 | -3.979415e-05 | 10 µA
0.5220032 | 12.46984 | 2.232666e-05 | 0.5207825 | 1 | 34 | 3.86551e-05 | -3.979415e-05 | 10 µA
0.51651 | 12.65294 | 1.864014e-05 | 0.5151062 | 1 | 35 | 3.86551e-05 | -3.979415e-05 | 10 µA
0.5110168 | 12.83605 | 1.555176e-05 | 0.5090942 | 1 | 36 | 3.86551e-05 | -3.979415e-05 | 10 µA
0.5055237 | 13.01915 | 1.277466e-05 | 0.5037231 | 1 | 37 | 3.86551e-05 | -3.979415e-05 | 10 µA
0.5000305 | 13.20226 | 1.01593e-05 | 0.4984131 | 1 | 38 | 3.86551e-05 | -3.979415e-05 | 10 µA
0.4945374 | 13.38536 | 7.681274e-06 | 0.4927063 | 2 | 39 | 4.040379e-05 | -3.758334e-05 | 10 µA
0.4890442 | 13.56847 | 5.291748e-06 | 0.487915 | 2 | 40 | 4.040379e-05 | -3.758334e-05 | 10 µA
0.483551 | 13.75157 | 2.990723e-06 | 0.4815369 | 2 | 41 | 4.040379e-05 | -3.758334e-05 | 10 µA
0.4780579 | 13.93468 | 6.970215e-07 | 0.4760742 | 2 | 42 | 4.040379e-05 | -3.758334e-05 | 10 µA
0.4725647 | 14.11778 | -1.552429e-06 | 0.4707947 | 2 | 43 | 4.040379e-05 | -3.758334e-05 | 10 µA
0.4670715 | 14.30089 | -3.796387e-06 | 0.4650269 | 2 | 44 | 4.040379e-05 | -3.758334e-05 | 10 µA
0.4615784 | 14.48399 | -6.0546875e-06 | 0.460022 | 2 | 45 | 4.040379e-05 | -3.758334e-05 | 10 µA
0.4560852 | 14.6671 | -8.312988e-06 | 0.4545593 | 2 | 46 | 4.040379e-05 | -3.758334e-05 | 10 µA
0.450592 | 14.8502 | -1.054993e-05 | 0.4477844 | 2 | 47 | 4.040379e-05 | -3.758334e-05 | 10 µA
0.4450989 | 15.03331 | -1.278076e-05 | 0.4434204 | 2 | 48 | 4.040379e-05 | -3.758334e-05 | 10 µA
0.4396057 | 15.21641 | -1.496582e-05 | 0.4374084 | 2 | 49 | 4.040379e-05 | -3.758334e-05 | 10 µA
0.4341125 | 15.39952 | -1.711426e-05 | 0.4321594 | 2 | 50 | 4.040379e-05 | -3.758334e-05 | 10 µA
0.4286194 | 15.58262 | -1.919556e-05 | 0.4267578125 | 2 | 51 | 4.040379e-05 | -3.758334e-05 | 10 µA
0.4231262 | 15.76573 | -2.122803e-05 | 0.4210205 | 2 | 52 | 4.040379e-05 | -3.758334e-05 | 10 µA
0.4176331 | 15.94883 | -2.323608e-05 | 0.4155884 | 2 | 53 | 4.040379e-05 | -3.758334e-05 | 10 µA
0.4231262 | 16.13194 | -1.872864e-05 | 0.4212036 | 2 | 54 | 4.040379e-05 | -3.758334e-05 | 10 µA
0.4286194 | 16.31504 | -1.513062e-05 | 0.4263916 | 2 | 55 | 4.040379e-05 | -3.758334e-05 | 10 µA
0.4341125 | 16.49815 | -1.198425e-05 | 0.4320984 | 2 | 56 | 4.040379e-05 | -3.758334e-05 | 10 µA
0.4396057 | 16.68125 | -9.060669e-06 | 0.4377136 | 2 | 57 | 4.040379e-05 | -3.758334e-05 | 10 µA
0.4450989 | 16.86436 | -6.381226e-06 | 0.4432373 | 2 | 58 | 4.040379e-05 | -3.758334e-05 | 10 µA
0.450592 | 17.04746 | -3.796387e-06 | 0.4487305 | 2 | 59 | 4.040379e-05 | -3.758334e-05 | 10 µA
0.4560852 | 17.23057 | -1.386414e-06 | 0.4544067 | 2 | 60 | 4.040379e-05 | -3.758334e-05 | 10 µA
0.4615784 | 17.41367 | 9.216309e-07 | 0.4597168 | 2 | 61 | 4.040379e-05 | -3.758334e-05 | 10 µA
0.4670715 | 17.59678 | 3.158569e-06 | 0.4651184 | 2 | 62 | 4.040379e-05 | -3.758334e-05 | 10 µA
0.4725647 | 17.77988 | 5.2948e-06 | 0.4711914 | 2 | 63 | 4.040379e-05 | -3.758334e-05 | 10 µA
0.4780579 | 17.96299 | 7.376099e-06 | 0.4766541 | 2 | 64 | 4.040379e-05 | -3.758334e-05 | 10 µA
0.483551 | 18.14609 | 9.365845e-06 | 0.4822693 | 2 | 65 | 4.040379e-05 | -3.758334e-05 | 10 µA
0.4890442 | 18.3292 | 1.133118e-05 | 0.4876099 | 2 | 66 | 4.040379e-05 | -3.758334e-05 | 10 µA
0.4945374 | 18.5123 | 1.325684e-05 | 0.4931640625 | 2 | 67 | 4.040379e-05 | -3.758334e-05 | 10 µA
0.5000305 | 18.69541 | 1.516724e-05 | 0.4987488 | 2 | 68 | 4.040379e-05 | -3.758334e-05 | 10 µA
0.5055237 | 18.87851 | 1.706543e-05 | 0.5043335 | 2 | 69 | 4.040379e-05 | -3.758334e-05 | 10 µA
0.5110168 | 19.06162 | 1.894226e-05 | 0.5098877 | 2 | 70 | 4.040379e-05 | -3.758334e-05 | 10 µA
0.51651 | 19.24472 | 2.08313e-05 | 0.5145569 | 2 | 71 | 4.040379e-05 | -3.758334e-05 | 10 µA
0.5220032 | 19.42783 | 2.271118e-05 | 0.5206604 | 2 | 72 | 4.040379e-05 | -3.758334e-05 | 10 µA
0.51651 | 19.61093 | 1.901855e-05 | 0.5152283 | 2 | 73 | 4.040379e-05 | -3.758334e-05 | 10 µA
0.5110168 | 19.79404 | 1.592102e-05 | 0.5093689 | 2 | 74 | 4.040379e-05 | -3.758334e-05 | 10 µA
0.5055237 | 19.97714 | 1.313171e-05 | 0.5042419 | 2 | 75 | 4.040379e-05 | -3.758334e-05 | 10 µA
0.5000305 | 20.16025 | 1.050415e-05 | 0.4987488 | 2 | 76 | 4.040379e-05 | -3.758334e-05 | 10 µA