## Sheet1
Potential applied (V) | Time (s) | WE(1).Current (A) | WE(1).Potential (V) | Scan | Index | Q+ | Q- | Current range | Overload
0.4945374 | 6.36579 | 7.034302e-06 | 0.493103 | 1 | 1 | 2.961247e-05 | -3.197252e-05 | 10 µA
0.4890442 | 6.503119 | 4.428101e-06 | 0.4877625 | 1 | 2 | 2.961247e-05 | -3.197252e-05 | 10 µA
0.483551 | 6.640448 | 1.949463e-06 | 0.4818726 | 1 | 3 | 2.961247e-05 | -3.197252e-05 | 10 µA
0.4780579 | 6.777777 | -4.28772e-07 | 0.4766846 | 1 | 4 | 2.961247e-05 | -3.197252e-05 | 10 µA
0.4725647 | 6.915106 | -2.780762e-06 | 0.4707947 | 1 | 5 | 2.961247e-05 | -3.197252e-05 | 10 µA
0.4670715 | 7.052435 | -5.114746e-06 | 0.4654236 | 1 | 6 | 2.961247e-05 | -3.197252e-05 | 10 µA
0.4615784 | 7.189764 | -7.470703125e-06 | 0.4596252 | 1 | 7 | 2.961247e-05 | -3.197252e-05 | 10 µA
0.4560852 | 7.327093 | -9.832764e-06 | 0.4536438 | 1 | 8 | 2.961247e-05 | -3.197252e-05 | 10 µA
0.450592 | 7.464422 | -1.219482e-05 | 0.4488525 | 1 | 9 | 2.961247e-05 | -3.197252e-05 | 10 µA
0.4450989 | 7.601751 | -1.452332e-05 | 0.4432373 | 1 | 10 | 2.961247e-05 | -3.197252e-05 | 10 µA
0.4396057 | 7.73908 | -1.683044e-05 | 0.437439 | 1 | 11 | 2.961247e-05 | -3.197252e-05 | 10 µA
0.4341125 | 7.876409 | -1.9104e-05 | 0.4318237 | 1 | 12 | 2.961247e-05 | -3.197252e-05 | 10 µA
0.4286194 | 8.013738 | -2.13501e-05 | 0.4266968 | 1 | 13 | 2.961247e-05 | -3.197252e-05 | 10 µA
0.4231262 | 8.151067 | -2.345886e-05 | 0.4211426 | 1 | 14 | 2.961247e-05 | -3.197252e-05 | 10 µA
0.4176331 | 8.288396 | -2.549133e-05 | 0.4159241 | 1 | 15 | 2.961247e-05 | -3.197252e-05 | 10 µA
0.4231262 | 8.425725 | -2.042542e-05 | 0.4211426 | 1 | 16 | 2.961247e-05 | -3.197252e-05 | 10 µA
0.4286194 | 8.563054 | -1.655579e-05 | 0.4262085 | 1 | 17 | 2.961247e-05 | -3.197252e-05 | 10 µA
0.4341125 | 8.700383 | -1.318665e-05 | 0.4320068 | 1 | 18 | 2.961247e-05 | -3.197252e-05 | 10 µA
0.4396057 | 8.837712 | -1.011047e-05 | 0.4377441 | 1 | 19 | 2.961247e-05 | -3.197252e-05 | 10 µA
0.4450989 | 8.975041 | -7.287598e-06 | 0.4429321 | 1 | 20 | 2.961247e-05 | -3.197252e-05 | 10 µA
0.450592 | 9.11237 | -4.58984375e-06 | 0.4491577 | 1 | 21 | 2.961247e-05 | -3.197252e-05 | 10 µA
0.4560852 | 9.249699 | -2.080383e-06 | 0.4539185 | 1 | 22 | 2.961247e-05 | -3.197252e-05 | 10 µA
0.4615784 | 9.387028 | 3.244019e-07 | 0.4594116 | 1 | 23 | 2.961247e-05 | -3.197252e-05 | 10 µA
0.4670715 | 9.524357 | 2.659912e-06 | 0.4655762 | 1 | 24 | 2.961247e-05 | -3.197252e-05 | 10 µA
0.4725647 | 9.661686 | 4.858398e-06 | 0.4707642 | 1 | 25 | 2.961247e-05 | -3.197252e-05 | 10 µA
0.4780579 | 9.799015 | 7.001953125e-06 | 0.4770203 | 1 | 26 | 2.961247e-05 | -3.197252e-05 | 1 µA | Current overload
0.483551 | 9.936344 | 9.088135e-06 | 0.4818726 | 1 | 27 | 2.961247e-05 | -3.197252e-05 | 10 µA
0.4890442 | 10.07367 | 1.112976e-05 | 0.4875183 | 1 | 28 | 2.961247e-05 | -3.197252e-05 | 10 µA
0.4945374 | 10.211 | 1.315308e-05 | 0.4931946 | 1 | 29 | 2.961247e-05 | -3.197252e-05 | 10 µA
0.5000305 | 10.34833 | 1.514282e-05 | 0.4988403 | 1 | 30 | 2.961247e-05 | -3.197252e-05 | 10 µA
0.5055237 | 10.48566 | 1.712952e-05 | 0.5039978 | 1 | 31 | 2.961247e-05 | -3.197252e-05 | 10 µA
0.5110168 | 10.62299 | 1.910706e-05 | 0.5094299 | 1 | 32 | 2.961247e-05 | -3.197252e-05 | 10 µA
0.51651 | 10.76032 | 2.107544e-05 | 0.5154114 | 1 | 33 | 2.961247e-05 | -3.197252e-05 | 10 µA
0.5220032 | 10.89765 | 2.304993e-05 | 0.5203857 | 1 | 34 | 2.961247e-05 | -3.197252e-05 | 10 µA
0.51651 | 11.03498 | 1.916809e-05 | 0.5145264 | 1 | 35 | 2.961247e-05 | -3.197252e-05 | 10 µA
0.5110168 | 11.1723 | 1.595764e-05 | 0.5096741 | 1 | 36 | 2.961247e-05 | -3.197252e-05 | 10 µA
0.5055237 | 11.30963 | 1.305237e-05 | 0.5041504 | 1 | 37 | 2.961247e-05 | -3.197252e-05 | 10 µA
0.5000305 | 11.44696 | 1.032104e-05 | 0.4986267 | 1 | 38 | 2.961247e-05 | -3.197252e-05 | 10 µA
0.4945374 | 11.58429 | 7.76062e-06 | 0.4927979 | 2 | 39 | 3.106044e-05 | -3.005646e-05 | 10 µA
0.4890442 | 11.72162 | 5.276489e-06 | 0.4871216 | 2 | 40 | 3.106044e-05 | -3.005646e-05 | 10 µA
0.483551 | 11.85895 | 2.850342e-06 | 0.4819946 | 2 | 41 | 3.106044e-05 | -3.005646e-05 | 10 µA
0.4780579 | 11.99628 | 4.849243e-07 | 0.4758911 | 2 | 42 | 3.106044e-05 | -3.005646e-05 | 10 µA
0.4725647 | 12.13361 | -1.881104e-06 | 0.4713135 | 2 | 43 | 3.106044e-05 | -3.005646e-05 | 10 µA
0.4670715 | 12.27094 | -4.211426e-06 | 0.4653931 | 2 | 44 | 3.106044e-05 | -3.005646e-05 | 10 µA
0.4615784 | 12.40827 | -6.591796875e-06 | 0.4601135 | 2 | 45 | 3.106044e-05 | -3.005646e-05 | 10 µA
0.4560852 | 12.54559 | -8.956909e-06 | 0.4538574 | 2 | 46 | 3.106044e-05 | -3.005646e-05 | 10 µA
0.450592 | 12.68292 | -1.132507e-05 | 0.4493103 | 2 | 47 | 3.106044e-05 | -3.005646e-05 | 10 µA
0.4450989 | 12.82025 | -1.368713e-05 | 0.4432678 | 2 | 48 | 3.106044e-05 | -3.005646e-05 | 10 µA
0.4396057 | 12.95758 | -1.603699e-05 | 0.4379578 | 2 | 49 | 3.106044e-05 | -3.005646e-05 | 10 µA
0.4341125 | 13.09491 | -1.832581e-05 | 0.4317932 | 2 | 50 | 3.106044e-05 | -3.005646e-05 | 10 µA
0.4286194 | 13.23224 | -2.053528e-05 | 0.4262085 | 2 | 51 | 3.106044e-05 | -3.005646e-05 | 10 µA
0.4231262 | 13.36957 | -2.270203e-05 | 0.4208069 | 2 | 52 | 3.106044e-05 | -3.005646e-05 | 10 µA
0.4176331 | 13.5069 | -2.477112e-05 | 0.4153442 | 2 | 53 | 3.106044e-05 | -3.005646e-05 | 10 µA
0.4231262 | 13.64423 | -1.972046e-05 | 0.4214172 | 2 | 54 | 3.106044e-05 | -3.005646e-05 | 10 µA
0.4286194 | 13.78156 | -1.588745e-05 | 0.4265747 | 2 | 55 | 3.106044e-05 | -3.005646e-05 | 10 µA
0.4341125 | 13.91888 | -1.257019e-05 | 0.4313354 | 2 | 56 | 3.106044e-05 | -3.005646e-05 | 10 µA
0.4396057 | 14.05621 | -9.481812e-06 | 0.437439 | 2 | 57 | 3.106044e-05 | -3.005646e-05 | 10 µA
0.4450989 | 14.19354 | -6.661987e-06 | 0.443359375 | 2 | 58 | 3.106044e-05 | -3.005646e-05 | 10 µA
0.450592 | 14.33087 | -4.016113e-06 | 0.448822 | 2 | 59 | 3.106044e-05 | -3.005646e-05 | 10 µA
0.4560852 | 14.4682 | -1.50177e-06 | 0.4543457 | 2 | 60 | 3.106044e-05 | -3.005646e-05 | 10 µA
0.4615784 | 14.60553 | 9.191895e-07 | 0.4590149 | 2 | 61 | 3.106044e-05 | -3.005646e-05 | 10 µA
0.4670715 | 14.74286 | 3.19519e-06 | 0.4653931 | 2 | 62 | 3.106044e-05 | -3.005646e-05 | 10 µA
0.4725647 | 14.88019 | 5.383301e-06 | 0.4703064 | 2 | 63 | 3.106044e-05 | -3.005646e-05 | 10 µA
0.4780579 | 15.01752 | 7.516479e-06 | 0.4766846 | 2 | 64 | 3.106044e-05 | -3.005646e-05 | 10 µA
0.483551 | 15.15485 | 9.613037e-06 | 0.4819946 | 2 | 65 | 3.106044e-05 | -3.005646e-05 | 10 µA
0.4890442 | 15.29217 | 1.164856e-05 | 0.4875183 | 2 | 66 | 3.106044e-05 | -3.005646e-05 | 10 µA
0.4945374 | 15.4295 | 1.364136e-05 | 0.4931946 | 2 | 67 | 3.106044e-05 | -3.005646e-05 | 10 µA
0.5000305 | 15.56683 | 1.56311e-05 | 0.4986267 | 2 | 68 | 3.106044e-05 | -3.005646e-05 | 10 µA
0.5055237 | 15.70416 | 1.760254e-05 | 0.50390625 | 2 | 69 | 3.106044e-05 | -3.005646e-05 | 10 µA
0.5110168 | 15.84149 | 1.954651e-05 | 0.509491 | 2 | 70 | 3.106044e-05 | -3.005646e-05 | 10 µA
0.51651 | 15.97882 | 2.151184e-05 | 0.5152893 | 2 | 71 | 3.106044e-05 | -3.005646e-05 | 10 µA
0.5220032 | 16.11615 | 2.348328e-05 | 0.5207825 | 2 | 72 | 3.106044e-05 | -3.005646e-05 | 10 µA
0.51651 | 16.25348 | 1.959229e-05 | 0.5154724 | 2 | 73 | 3.106044e-05 | -3.005646e-05 | 10 µA
0.5110168 | 16.39081 | 1.635742e-05 | 0.5095825 | 2 | 74 | 3.106044e-05 | -3.005646e-05 | 10 µA
0.5055237 | 16.52814 | 1.344604e-05 | 0.5041199 | 2 | 75 | 3.106044e-05 | -3.005646e-05 | 10 µA
0.5000305 | 16.66546 | 1.071472e-05 | 0.4981995 | 2 | 76 | 3.106044e-05 | -3.005646e-05 | 10 µA