## Sheet1
Potential applied (V) | Time (s) | WE(1).Current (A) | WE(1).Potential (V) | Scan | Index | Q+ | Q- | Current range | Overload
0.4945374 | 8.358395 | 1.213989e-05 | 0.4931640625 | 1 | 1 | 0.0002823256 | -9.590708e-05 | 10 µA
0.4890442 | 9.457028 | 9.750366e-06 | 0.4873962 | 1 | 2 | 0.0002823256 | -9.590708e-05 | 10 µA
0.483551 | 10.55566 | 7.537842e-06 | 0.4820251 | 1 | 3 | 0.0002823256 | -9.590708e-05 | 10 µA
0.4780579 | 11.65429 | 5.453491e-06 | 0.4764709 | 1 | 4 | 0.0002823256 | -9.590708e-05 | 10 µA
0.4725647 | 12.75293 | 3.4729e-06 | 0.470703125 | 1 | 5 | 0.0002823256 | -9.590708e-05 | 10 µA
0.4670715 | 13.85156 | 1.571045e-06 | 0.4654541 | 1 | 6 | 0.0002823256 | -9.590708e-05 | 10 µA
0.4615784 | 14.95019 | -2.798462e-07 | 0.4599304 | 1 | 7 | 0.0002823256 | -9.590708e-05 | 10 µA
0.4560852 | 16.04883 | -2.062378e-06 | 0.4546204 | 1 | 8 | 0.0002823256 | -9.590708e-05 | 10 µA
0.450592 | 17.14746 | -3.762817e-06 | 0.4491577 | 1 | 9 | 0.0002823256 | -9.590708e-05 | 10 µA
0.4450989 | 18.24609 | -5.463257e-06 | 0.4421997 | 1 | 10 | 0.0002823256 | -9.590708e-05 | 1 µA
0.4396057 | 19.34472 | -7.102356e-06 | 0.4367065 | 1 | 11 | 0.0002823256 | -9.590708e-05 | 1 µA | Current overload
0.4341125 | 20.44336 | -8.636475e-06 | 0.4324036 | 1 | 12 | 0.0002823256 | -9.590708e-05 | 10 µA
0.4286194 | 21.54199 | -1.016846e-05 | 0.4269409 | 1 | 13 | 0.0002823256 | -9.590708e-05 | 10 µA
0.4231262 | 22.64062 | -1.16333e-05 | 0.4212036 | 1 | 14 | 0.0002823256 | -9.590708e-05 | 10 µA
0.4176331 | 23.73926 | -1.302795e-05 | 0.4152832 | 1 | 15 | 0.0002823256 | -9.590708e-05 | 10 µA
0.4231262 | 24.83789 | -9.927368e-06 | 0.4210815 | 1 | 16 | 0.0002823256 | -9.590708e-05 | 10 µA
0.4286194 | 25.93652 | -7.244873e-06 | 0.4266663 | 1 | 17 | 0.0002823256 | -9.590708e-05 | 10 µA
0.4341125 | 27.03516 | -4.858398e-06 | 0.4319458 | 1 | 18 | 0.0002823256 | -9.590708e-05 | 10 µA
0.4396057 | 28.13379 | -2.603149e-06 | 0.4379578 | 1 | 19 | 0.0002823256 | -9.590708e-05 | 10 µA
0.4450989 | 29.23242 | -5.26123e-07 | 0.4434814 | 1 | 20 | 0.0002823256 | -9.590708e-05 | 10 µA
0.450592 | 30.33105 | 1.469116e-06 | 0.4487915 | 1 | 21 | 0.0002823256 | -9.590708e-05 | 10 µA
0.4560852 | 31.42969 | 3.353882e-06 | 0.454895 | 1 | 22 | 0.0002823256 | -9.590708e-05 | 10 µA
0.4615784 | 32.52832 | 5.102844e-06 | 0.4606934 | 1 | 23 | 0.0002823256 | -9.590708e-05 | 1 µA
0.4670715 | 33.62695 | 6.764526e-06 | 0.4668274 | 1 | 24 | 0.0002823256 | -9.590708e-05 | 1 µA
0.4725647 | 34.72559 | 8.370972e-06 | 0.4709778 | 1 | 25 | 0.0002823256 | -9.590708e-05 | 10 µA
0.4780579 | 35.82422 | 9.875488e-06 | 0.4764099 | 1 | 26 | 0.0002823256 | -9.590708e-05 | 10 µA
0.483551 | 36.92285 | 1.131287e-05 | 0.4820862 | 1 | 27 | 0.0002823256 | -9.590708e-05 | 10 µA
0.4890442 | 38.02149 | 1.270447e-05 | 0.4875183 | 1 | 28 | 0.0002823256 | -9.590708e-05 | 10 µA
0.4945374 | 39.12012 | 1.40564e-05 | 0.4930725 | 1 | 29 | 0.0002823256 | -9.590708e-05 | 10 µA
0.5000305 | 40.21875 | 1.53595e-05 | 0.4984131 | 1 | 30 | 0.0002823256 | -9.590708e-05 | 10 µA
0.5055237 | 41.31738 | 1.666565e-05 | 0.5040894 | 1 | 31 | 0.0002823256 | -9.590708e-05 | 10 µA
0.5110168 | 42.41602 | 1.790161e-05 | 0.5094604 | 1 | 32 | 0.0002823256 | -9.590708e-05 | 10 µA
0.51651 | 43.51465 | 1.916199e-05 | 0.5153503 | 1 | 33 | 0.0002823256 | -9.590708e-05 | 10 µA
0.5220032 | 44.61328 | 2.0401e-05 | 0.5201721 | 1 | 34 | 0.0002823256 | -9.590708e-05 | 10 µA
0.51651 | 45.71192 | 1.734924e-05 | 0.5152283 | 1 | 35 | 0.0002823256 | -9.590708e-05 | 10 µA
0.5110168 | 46.81055 | 1.473389e-05 | 0.5097961 | 1 | 36 | 0.0002823256 | -9.590708e-05 | 10 µA
0.5055237 | 47.90918 | 1.234741e-05 | 0.5040283 | 1 | 37 | 0.0002823256 | -9.590708e-05 | 10 µA
0.5000305 | 49.00782 | 1.012268e-05 | 0.4986267 | 1 | 38 | 0.0002823256 | -9.590708e-05 | 10 µA
0.4945374 | 50.10645 | 8.010864e-06 | 0.4930725 | 2 | 39 | 0.0002393684 | -0.0001270049 | 10 µA
0.4890442 | 51.20508 | 6.045532e-06 | 0.4877014 | 2 | 40 | 0.0002393684 | -0.0001270049 | 10 µA
0.483551 | 52.30371 | 4.129028e-06 | 0.4821777 | 2 | 41 | 0.0002393684 | -0.0001270049 | 10 µA
0.4780579 | 53.40235 | 2.330627e-06 | 0.4758911 | 2 | 42 | 0.0002393684 | -0.0001270049 | 10 µA
0.4725647 | 54.50098 | 5.447388e-07 | 0.4706116 | 2 | 43 | 0.0002393684 | -0.0001270049 | 10 µA
0.4670715 | 55.59961 | -1.192322e-06 | 0.4651184 | 2 | 44 | 0.0002393684 | -0.0001270049 | 10 µA
0.4615784 | 56.69825 | -2.880249e-06 | 0.4597168 | 2 | 45 | 0.0002393684 | -0.0001270049 | 10 µA
0.4560852 | 57.79688 | -4.517212e-06 | 0.4536133 | 2 | 46 | 0.0002393684 | -0.0001270049 | 1 µA
0.450592 | 58.89551 | -6.117554e-06 | 0.4477234 | 2 | 47 | 0.0002393684 | -0.0001270049 | 1 µA
0.4450989 | 59.99415 | -7.696533e-06 | 0.4431763 | 2 | 48 | 0.0002393684 | -0.0001270049 | 10 µA
0.4396057 | 61.09278 | -9.20105e-06 | 0.4376526 | 2 | 49 | 0.0002393684 | -0.0001270049 | 10 µA
0.4341125 | 62.19141 | -1.0672e-05 | 0.4322205 | 2 | 50 | 0.0002393684 | -0.0001270049 | 10 µA
0.4286194 | 63.29004 | -1.20575e-05 | 0.4264526 | 2 | 51 | 0.0002393684 | -0.0001270049 | 10 µA
0.4231262 | 64.38868 | -1.345825e-05 | 0.4208984375 | 2 | 52 | 0.0002393684 | -0.0001270049 | 10 µA
0.4176331 | 65.48731 | -1.481628e-05 | 0.415863 | 2 | 53 | 0.0002393684 | -0.0001270049 | 10 µA
0.4231262 | 66.58594 | -1.161804e-05 | 0.420929 | 2 | 54 | 0.0002393684 | -0.0001270049 | 10 µA
0.4286194 | 67.68458 | -8.883667e-06 | 0.4273682 | 2 | 55 | 0.0002393684 | -0.0001270049 | 10 µA
0.4341125 | 68.78321 | -6.420898e-06 | 0.4321899 | 2 | 56 | 0.0002393684 | -0.0001270049 | 10 µA
0.4396057 | 69.88184 | -4.095459e-06 | 0.4379578 | 2 | 57 | 0.0002393684 | -0.0001270049 | 10 µA
0.4450989 | 70.98048 | -1.975708e-06 | 0.4427185 | 2 | 58 | 0.0002393684 | -0.0001270049 | 10 µA
0.450592 | 72.07911 | 5.706787e-08 | 0.4488831 | 2 | 59 | 0.0002393684 | -0.0001270049 | 10 µA
0.4560852 | 73.17774 | 1.958313e-06 | 0.4537048 | 2 | 60 | 0.0002393684 | -0.0001270049 | 10 µA
0.4615784 | 74.27637 | 3.75061e-06 | 0.4596252 | 2 | 61 | 0.0002393684 | -0.0001270049 | 10 µA
0.4670715 | 75.37501 | 5.480652e-06 | 0.4667053 | 2 | 62 | 0.0002393684 | -0.0001270049 | 1 µA
0.4725647 | 76.47364 | 7.101135e-06 | 0.4714966 | 2 | 63 | 0.0002393684 | -0.0001270049 | 1 µA | Current overload
0.4780579 | 77.57227 | 8.66394e-06 | 0.4764099 | 2 | 64 | 0.0002393684 | -0.0001270049 | 10 µA
0.483551 | 78.67091 | 1.012268e-05 | 0.4814148 | 2 | 65 | 0.0002393684 | -0.0001270049 | 10 µA
0.4890442 | 79.76954 | 1.15448e-05 | 0.4876404 | 2 | 66 | 0.0002393684 | -0.0001270049 | 10 µA
0.4945374 | 80.86817 | 1.289673e-05 | 0.4925842 | 2 | 67 | 0.0002393684 | -0.0001270049 | 10 µA
0.5000305 | 81.96681 | 1.425476e-05 | 0.4985352 | 2 | 68 | 0.0002393684 | -0.0001270049 | 10 µA
0.5055237 | 83.06544 | 1.558228e-05 | 0.5044556 | 2 | 69 | 0.0002393684 | -0.0001270049 | 10 µA
0.5110168 | 84.16407 | 1.686707e-05 | 0.5092163 | 2 | 70 | 0.0002393684 | -0.0001270049 | 10 µA
0.51651 | 85.2627 | 1.81427e-05 | 0.5150146 | 2 | 71 | 0.0002393684 | -0.0001270049 | 10 µA
0.5220032 | 86.36134 | 1.942139e-05 | 0.5201416 | 2 | 72 | 0.0002393684 | -0.0001270049 | 10 µA
0.51651 | 87.45997 | 1.640015e-05 | 0.5150146 | 2 | 73 | 0.0002393684 | -0.0001270049 | 10 µA
0.5110168 | 88.5586 | 1.382446e-05 | 0.5089722 | 2 | 74 | 0.0002393684 | -0.0001270049 | 10 µA
0.5055237 | 89.65724 | 1.146851e-05 | 0.5046082 | 2 | 75 | 0.0002393684 | -0.0001270049 | 10 µA
0.5000305 | 90.75587 | 9.280396e-06 | 0.4983826 | 2 | 76 | 0.0002393684 | -0.0001270049 | 10 µA