## Sheet1
Potential applied (V) | Time (s) | WE(1).Current (A) | WE(1).Potential (V) | Scan | Index | Q+ | Q- | Current range
0.4945374 | 6.358854 | 9.115601e-06 | 0.4924927 | 1 | 1 | 2.8366e-05 | -2.304356e-05 | 10 µA
0.4890442 | 6.468717 | 6.399536e-06 | 0.4871521 | 1 | 2 | 2.8366e-05 | -2.304356e-05 | 10 µA
0.483551 | 6.57858 | 3.805542e-06 | 0.4821167 | 1 | 3 | 2.8366e-05 | -2.304356e-05 | 10 µA
0.4780579 | 6.688443 | 1.315308e-06 | 0.476593 | 1 | 4 | 2.8366e-05 | -2.304356e-05 | 10 µA
0.4725647 | 6.798306 | -1.138611e-06 | 0.4708557 | 1 | 5 | 2.8366e-05 | -2.304356e-05 | 10 µA
0.4670715 | 6.908169 | -3.573608e-06 | 0.46521 | 1 | 6 | 2.8366e-05 | -2.304356e-05 | 10 µA
0.4615784 | 7.018032 | -6.045532e-06 | 0.4596863 | 1 | 7 | 2.8366e-05 | -2.304356e-05 | 10 µA
0.4560852 | 7.127895 | -8.508301e-06 | 0.4544678 | 1 | 8 | 2.8366e-05 | -2.304356e-05 | 10 µA
0.450592 | 7.237758 | -1.100159e-05 | 0.4485168 | 1 | 9 | 2.8366e-05 | -2.304356e-05 | 10 µA
0.4450989 | 7.347621 | -1.34491e-05 | 0.4431152 | 1 | 10 | 2.8366e-05 | -2.304356e-05 | 10 µA
0.4396057 | 7.457484 | -1.592407e-05 | 0.4372253 | 1 | 11 | 2.8366e-05 | -2.304356e-05 | 10 µA
0.4341125 | 7.567347 | -1.832275e-05 | 0.4319458 | 1 | 12 | 2.8366e-05 | -2.304356e-05 | 10 µA
0.4286194 | 7.67721 | -2.064514e-05 | 0.4266663 | 1 | 13 | 2.8366e-05 | -2.304356e-05 | 10 µA
0.4231262 | 7.787073 | -2.287292e-05 | 0.4206543 | 1 | 14 | 2.8366e-05 | -2.304356e-05 | 10 µA
0.4176331 | 7.896936 | -2.497559e-05 | 0.4154968 | 1 | 15 | 2.8366e-05 | -2.304356e-05 | 10 µA
0.4231262 | 8.006799 | -1.932983e-05 | 0.4209595 | 1 | 16 | 2.8366e-05 | -2.304356e-05 | 10 µA
0.4286194 | 8.116662 | -1.522217e-05 | 0.4268494 | 1 | 17 | 2.8366e-05 | -2.304356e-05 | 10 µA
0.4341125 | 8.226525 | -1.167603e-05 | 0.4321289 | 1 | 18 | 2.8366e-05 | -2.304356e-05 | 10 µA
0.4396057 | 8.336388 | -8.508301e-06 | 0.4377441 | 1 | 19 | 2.8366e-05 | -2.304356e-05 | 10 µA
0.4450989 | 8.446251 | -5.535889e-06 | 0.4433899 | 1 | 20 | 2.8366e-05 | -2.304356e-05 | 10 µA
0.450592 | 8.556114 | -2.796021e-06 | 0.4487915 | 1 | 21 | 2.8366e-05 | -2.304356e-05 | 10 µA
0.4560852 | 8.665977 | -2.22168e-07 | 0.4544067 | 1 | 22 | 2.8366e-05 | -2.304356e-05 | 10 µA
0.4615784 | 8.77584 | 2.236633e-06 | 0.4599304 | 1 | 23 | 2.8366e-05 | -2.304356e-05 | 10 µA
0.4670715 | 8.885703 | 4.605103e-06 | 0.465332 | 1 | 24 | 2.8366e-05 | -2.304356e-05 | 10 µA
0.4725647 | 8.995566 | 6.863403e-06 | 0.470703125 | 1 | 25 | 2.8366e-05 | -2.304356e-05 | 10 µA
0.4780579 | 9.105429 | 9.078979e-06 | 0.4764404 | 1 | 26 | 2.8366e-05 | -2.304356e-05 | 10 µA
0.483551 | 9.215292 | 1.122131e-05 | 0.480957 | 1 | 27 | 2.8366e-05 | -2.304356e-05 | 10 µA
0.4890442 | 9.325155 | 1.333008e-05 | 0.487793 | 1 | 28 | 2.8366e-05 | -2.304356e-05 | 10 µA
0.4945374 | 9.435018 | 1.539917e-05 | 0.4940491 | 1 | 29 | 2.8366e-05 | -2.304356e-05 | 10 µA
0.5000305 | 9.544881 | 1.746826e-05 | 0.4985352 | 1 | 30 | 2.8366e-05 | -2.304356e-05 | 10 µA
0.5055237 | 9.654744 | 1.952209e-05 | 0.5040588 | 1 | 31 | 2.8366e-05 | -2.304356e-05 | 10 µA
0.5110168 | 9.764607 | 2.155457e-05 | 0.5095215 | 1 | 32 | 2.8366e-05 | -2.304356e-05 | 10 µA
0.51651 | 9.87447 | 2.359924e-05 | 0.5150452 | 1 | 33 | 2.8366e-05 | -2.304356e-05 | 10 µA
0.5220032 | 9.984333 | 2.565002e-05 | 0.5202637 | 1 | 34 | 2.8366e-05 | -2.304356e-05 | 10 µA
0.51651 | 10.0942 | 2.153015e-05 | 0.5149841 | 1 | 35 | 2.8366e-05 | -2.304356e-05 | 10 µA
0.5110168 | 10.20406 | 1.812439e-05 | 0.5099487 | 1 | 36 | 2.8366e-05 | -2.304356e-05 | 10 µA
0.5055237 | 10.31392 | 1.51062e-05 | 0.5042114 | 1 | 37 | 2.8366e-05 | -2.304356e-05 | 10 µA
0.5000305 | 10.42378 | 1.226807e-05 | 0.4983826 | 1 | 38 | 2.8366e-05 | -2.304356e-05 | 10 µA
0.4945374 | 10.53365 | 9.567261e-06 | 0.4934082 | 2 | 39 | 2.90671e-05 | -2.201453e-05 | 10 µA
0.4890442 | 10.64351 | 6.991577e-06 | 0.4872742 | 2 | 40 | 2.90671e-05 | -2.201453e-05 | 10 µA
0.483551 | 10.75337 | 4.467773e-06 | 0.4818115 | 2 | 41 | 2.90671e-05 | -2.201453e-05 | 10 µA
0.4780579 | 10.86324 | 1.993713e-06 | 0.4760437 | 2 | 42 | 2.90671e-05 | -2.201453e-05 | 10 µA
0.4725647 | 10.9731 | -4.528809e-07 | 0.4708862 | 2 | 43 | 2.90671e-05 | -2.201453e-05 | 10 µA
0.4670715 | 11.08296 | -2.914429e-06 | 0.4649963 | 2 | 44 | 2.90671e-05 | -2.201453e-05 | 10 µA
0.4615784 | 11.19283 | -5.380249e-06 | 0.4595337 | 2 | 45 | 2.90671e-05 | -2.201453e-05 | 10 µA
0.4560852 | 11.30269 | -7.861328125e-06 | 0.4547119 | 2 | 46 | 2.90671e-05 | -2.201453e-05 | 10 µA
0.450592 | 11.41255 | -1.036682e-05 | 0.447998 | 2 | 47 | 2.90671e-05 | -2.201453e-05 | 10 µA
0.4450989 | 11.52241 | -1.285706e-05 | 0.4432068 | 2 | 48 | 2.90671e-05 | -2.201453e-05 | 10 µA
0.4396057 | 11.63228 | -1.533508e-05 | 0.4376831 | 2 | 49 | 2.90671e-05 | -2.201453e-05 | 10 µA
0.4341125 | 11.74214 | -1.776733e-05 | 0.4329834 | 2 | 50 | 2.90671e-05 | -2.201453e-05 | 10 µA
0.4286194 | 11.852 | -2.007141e-05 | 0.4266663 | 2 | 51 | 2.90671e-05 | -2.201453e-05 | 10 µA
0.4231262 | 11.96187 | -2.234802e-05 | 0.42099 | 2 | 52 | 2.90671e-05 | -2.201453e-05 | 10 µA
0.4176331 | 12.07173 | -2.446594e-05 | 0.4155273 | 2 | 53 | 2.90671e-05 | -2.201453e-05 | 10 µA
0.4231262 | 12.18159 | -1.884155e-05 | 0.4209595 | 2 | 54 | 2.90671e-05 | -2.201453e-05 | 10 µA
0.4286194 | 12.29146 | -1.47583e-05 | 0.4263306 | 2 | 55 | 2.90671e-05 | -2.201453e-05 | 10 µA
0.4341125 | 12.40132 | -1.127625e-05 | 0.4318237 | 2 | 56 | 2.90671e-05 | -2.201453e-05 | 10 µA
0.4396057 | 12.51118 | -8.071899e-06 | 0.4378967 | 2 | 57 | 2.90671e-05 | -2.201453e-05 | 10 µA
0.4450989 | 12.62104 | -5.157471e-06 | 0.4431763 | 2 | 58 | 2.90671e-05 | -2.201453e-05 | 10 µA
0.450592 | 12.73091 | -2.455139e-06 | 0.4486084 | 2 | 59 | 2.90671e-05 | -2.201453e-05 | 10 µA
0.4560852 | 12.84077 | 1.312256e-07 | 0.4544373 | 2 | 60 | 2.90671e-05 | -2.201453e-05 | 10 µA
0.4615784 | 12.95063 | 2.583923e-06 | 0.4592896 | 2 | 61 | 2.90671e-05 | -2.201453e-05 | 10 µA
0.4670715 | 13.0605 | 4.931640625e-06 | 0.4656677 | 2 | 62 | 2.90671e-05 | -2.201453e-05 | 10 µA
0.4725647 | 13.17036 | 7.18689e-06 | 0.4710388 | 2 | 63 | 2.90671e-05 | -2.201453e-05 | 10 µA
0.4780579 | 13.28022 | 9.368896e-06 | 0.4764404 | 2 | 64 | 2.90671e-05 | -2.201453e-05 | 10 µA
0.483551 | 13.39009 | 1.149597e-05 | 0.4818115 | 2 | 65 | 2.90671e-05 | -2.201453e-05 | 10 µA
0.4890442 | 13.49995 | 1.359558e-05 | 0.4874878 | 2 | 66 | 2.90671e-05 | -2.201453e-05 | 10 µA
0.4945374 | 13.60981 | 1.564331e-05 | 0.4932556 | 2 | 67 | 2.90671e-05 | -2.201453e-05 | 10 µA
0.5000305 | 13.71967 | 1.77124e-05 | 0.4981689 | 2 | 68 | 2.90671e-05 | -2.201453e-05 | 10 µA
0.5055237 | 13.82954 | 1.975098e-05 | 0.5041199 | 2 | 69 | 2.90671e-05 | -2.201453e-05 | 10 µA
0.5110168 | 13.9394 | 2.177734375e-05 | 0.509491 | 2 | 70 | 2.90671e-05 | -2.201453e-05 | 10 µA
0.51651 | 14.04926 | 2.380676e-05 | 0.5150757 | 2 | 71 | 2.90671e-05 | -2.201453e-05 | 10 µA
0.5220032 | 14.15913 | 2.584229e-05 | 0.5207825 | 2 | 72 | 2.90671e-05 | -2.201453e-05 | 10 µA
0.51651 | 14.26899 | 2.171631e-05 | 0.5149841 | 2 | 73 | 2.90671e-05 | -2.201453e-05 | 10 µA
0.5110168 | 14.37885 | 1.830444e-05 | 0.5090027 | 2 | 74 | 2.90671e-05 | -2.201453e-05 | 10 µA
0.5055237 | 14.48872 | 1.5271e-05 | 0.50390625 | 2 | 75 | 2.90671e-05 | -2.201453e-05 | 10 µA
0.5000305 | 14.59858 | 1.243591e-05 | 0.4985352 | 2 | 76 | 2.90671e-05 | -2.201453e-05 | 10 µA